## OBELiX_data
ID | Composition | Space group number | a | b | c | alpha | beta | gamma | Ionic conductivity (S cm-1) | DOI | CIF
jqc | Li7.0Bi1.0O6.0 | 2 | 5.5071 | 6.0425 | 5.5231 | 116.912 | 120.867 | 62.234 | 1.58489e-06 | 10.1002/zaac.200500231 | Match
oi6 | Li7.0Sb1.0O6.0 | 2 | 5.4307 | 5.8916 | 5.385 | 116.748 | 119.63 | 62.779 | 6.7e-08 | 10.1021/ic030208w | Match
2t8 | Li2.0V2.0P2.0O8.0F2.0 | 2 | 5.3115 | 7.2617 | 5.1744 | 107.934 | 98.444 | 107.547 | 8.1e-07 | 10.1016/j.ssi.2013.04.002 | Match
ro9 | Li6.0B2.0P4.0O16.0 | 2 | 5.1888 | 7.4118 | 7.6735 | 101.179 | 105.067 | 90.335 | 9.6e-12 | 10.1039/C3DT52917G | Match
7cr | Li4.0Na2.0B2.0P4.0O16.0 | 2 | 5.4344 | 7.3793 | 7.984 | 103.243 | 109.27 | 87.391 | 4.4e-18 | 10.1016/j.jssc.2014.11.024 | Match
47i | Li8.0P4.0O14.0 | 2 | 8.5632 | 7.1099 | 5.1858 | 111.426 | 89.991 | 103.055 | 1e-15 | 10.1016/j.jssc.2013.12.015 | Match
clt | Li6.0Cu1.0B4.0O10.0 | 2 | 3.31218 | 6.68272 | 9.27858 | 78.8443 | 89.7596 | 86.6143 | 1e-13 | 10.1021/acs.inorgchem.8b01785 | Match
mdp | Li14.0P6.0S22.0 | 2 | 12.5009 | 6.0316 | 12.5303 | 102.845 | 113.202 | 74.467 | 0.0032 | 10.1039/c3ee41655k¦10.1016/j.ssi.2007.05.020¦10.1016/j.ssi.2006.04.017 | Match
ix1 | Li5.46Hf12.13P18.0O72.0 | 167 | 8.8306 | 8.8306 | 22.027 | 90 | 90 | 120 | 3.2e-07 | 10.1021/cm970078n | Match
ptg | Li14.0P6.0S22.0 | 2 | 12.4258 | 6.0401 | 12.515 | 103.076 | 113.342 | 74.883 | 0.0086 | 10.1021/acs.chemmater.6b02163 | No Match
bq9 | Li24.0Bi8.0O24.0 | 2 | 9.02743 | 9.7388 | 9.23917 | 114.046 | 89.295 | 107.538 | 2.4e-10 | 10.1016/j.ssi.2015.10.016 | Close Match
skm | Li10.0Bi2.0O10.0 | 8 | 9.97608 | 4.15207 | 5.94635 | 90 | 109.486 | 90 | 3.9e-09 | 10.1016/j.ssi.2015.10.016 | Match
pwr | Li7.22Si1.5P0.5O8.0 | 11 | 5.10536 | 6.11225 | 5.29671 | 90 | 90.3692 | 90 | 1.64e-07 | 10.1021/jacs.5b04444 | Match
o4u | Li91.2Ge19.2P4.8S96.0 | 11 | 13.9668 | 23.3842 | 12.3196 | 90 | 89.967 | 90 | 1.78e-06 | 10.1149/1.1379028 | No Match
yy9 | Li86.4Ge14.4P9.6S96.0 | 11 | 13.9016 | 23.454 | 12.3367 | 90 | 90.043 | 90 | 0.000175 | 10.1149/1.1379028 | No Match
mvq | Li81.6Ge9.6P14.4S96.0 | 11 | 13.769 | 23.614 | 12.359 | 90 | 90.66 | 90 | 0.000654 | 10.1149/1.1379028 | No Match
2yl | Li80.4Ge8.4P15.6S96.0 | 11 | 13.393 | 22.947 | 18.2009 | 90 | 92.562 | 90 | 0.00154 | 10.1149/1.1379028 | No Match
5qm | Li79.2Ge7.2P16.8S96.0 | 11 | 13.387 | 22.968 | 18.2015 | 90 | 92.594 | 90 | 0.00174 | 10.1149/1.1379028 | No Match
3jh | Li78.0Ge6.0P18.0S96.0 | 11 | 13.395 | 22.979 | 18.1981 | 90 | 92.591 | 90 | 0.0022 | 10.1149/1.1379028 | No Match
j3x | Li76.8Ge4.8P19.2S96.0 | 11 | 13.0981 | 24.201 | 12.2793 | 90 | 89.887 | 90 | 0.000555 | 10.1149/1.1379028 | No Match
b4c | Li8.0Si2.0S8.0 | 11 | 6.8934 | 7.7675 | 6.1241 | 90 | 91.225 | 90 | 1.59e-08 | 10.1006/jssc.2002.9701 | Match
7se | Li91.2Si19.2P4.8S96.0 | 11 | 13.7707 | 23.304 | 12.1962 | 90 | 91.168 | 90 | 8.11e-07 | 10.1006/jssc.2002.9701 | No Match
500 | Li86.4Si14.4P9.6S96.0 | 11 | 13.6233 | 23.4044 | 12.2258 | 90 | 90.133 | 90 | 7.19e-05 | 10.1006/jssc.2002.9701 | No Match
dj2 | Li81.6Si9.6P14.4S96.0 | 11 | 13.3678 | 23.6448 | 12.2154 | 90 | 90.134 | 90 | 0.000662 | 10.1006/jssc.2002.9701 | No Match
10u | Li76.8Si4.8P19.2S96.0 | 11 | 13.0804 | 24.1028 | 12.2338 | 90 | 90.03 | 90 | 3.2e-06 | 10.1006/jssc.2002.9701 | No Match
s3r | Li8.0Al0.66Si0.66P0.66O8.0 | 11 | 5.1475 | 6.1779 | 5.3497 | 90 | 90.34 | 90 | 3.25e-06 | 10.1021/acsami.6b14402 | No Match
max | Li8.5Si1.5Al0.5O8.0 | 11 | 5.1496 | 6.1771 | 5.3424 | 90 | 90.3 | 90 | 2.02e-08 | 10.1021/acsami.6b14402 | No Match
k5y | Li7.5Si1.5P0.5O8.0 | 11 | 5.1084 | 6.1126 | 5.302 | 90 | 90.34 | 90 | 5.54e-07 | 10.1021/acsami.6b14402 | No Match
y2l | Li10.0Al2.0S8.0 | 11 | 6.8583 | 7.8369 | 6.2488 | 90 | 90.333 | 90 | 1.4e-09 | 10.1016/j.jssc.2017.09.018 | Match
gl0 | Li8.4Si1.6Al0.4S8.0 | 11 | 6.903 | 7.787 | 6.125 | 90 | 90.877 | 90 | 2.4e-08 | 10.1006/jssc.2002.9701 | No Match
wmr | Li8.8Si1.2Al0.8S8.0 | 11 | 6.862 | 7.81 | 6.113 | 90 | 90.23 | 90 | 3.05e-08 | 10.1006/jssc.2002.9701 | No Match
xxq | Li9.2Si0.8Al1.2S8.0 | 11 | 6.858 | 7.82 | 6.217 | 90 | 89.947 | 90 | 1.46e-08 | 10.1006/jssc.2002.9701 | No Match
h8o | Li9.6Si0.4Al1.6S8.0 | 11 | 6.843 | 7.833 | 6.235 | 90 | 89.846 | 90 | 2.29e-07 | 10.1006/jssc.2002.9701 | No Match
de5 | Li6.0In2.0Cl12.0 | 12 | 6.432 | 11.093 | 6.398 | 90 | 109.8 | 90 | 0.00204 | 10.1002/anie.201909805 | Match
cfy | Li4.0P4.0S12.0 | 12 | 11.1157 | 7.00704 | 6.52514 | 90 | 125.572 | 90 | 7.8e-11 | 10.1021/acs.inorgchem.7b00751 | Match
na5 | Li6.0Mo16.0S16.0O80.0H94.0W2.0 | 12 | 20.6754 | 11.1509 | 14.5769 | 90 | 133.865 | 90 | 3.8e-07 | 10.1002/1521-3765(20020118)8:2<349::aid-chem349>3.0.co;2-5 | Match
pe2 | Li17.0Sb13.0S28.0 | 12 | 12.7298 | 11.5837 | 9.2251 | 90 | 119.55 | 90 | 1.05e-09 | 10.1002/chem.201502052 | Match
opo | Li4.8Sn4.8S12.0 | 12 | 19.217 | 3.6996 | 6.529 | 90 | 109.056 | 90 | 0.00012 | 10.1039/c6ee00633g | Match
elz | Li6.0Y2.0Br12.0 | 12 | 6.9217 | 11.9096 | 6.9326 | 90 | 109.553 | 90 | 0.00192 | 10.1002/adma.201803075 | Close Match
lkm | Li24.0Ge8.0O28.0 | 14 | 8.071 | 5.304 | 14.223 | 90 | 92.9 | 90 | 8.5e-07 | 10.4028/www.scientific.net/msf.76.107 | Match
p81 | Li4.0Al4.0Cl16.0 | 14 | 7.004 | 6.503 | 12.996 | 90 | 93.3 | 90 | 1e-06 | 10.1149/1.2133238 | Match
bv2 | Li4.0Y4.0O8.0 | 14 | 6.12 | 6.185 | 6.21 | 90 | 118.8 | 90 | 1.8e-08 | 10.1016/0167-2738(81)90021-7 | Match
be9 | Li4.0Ga4.0Br16.0 | 14 | 13.696 | 6.854 | 7.416 | 90 | 93.14 | 90 | 7e-06 | 10.1016/s0167-2738(00)00491-4 | Match
n27 | Li4.0B4.0O8.0 | 14 | 5.845 | 4.353 | 6.454 | 90 | 115.09 | 90 | 1e-08 | 10.1140/epjst/e2008-00753-4 | Match
goi | Li4.0Cl4.0C12.0H28.0N4.0O4.0 | 14 | 5.839 | 6.39 | 15.961 | 90 | 98.826 | 90 | 0.00016 | 10.1021/acs.chemmater.5b00940 | Match
ecp | La4.0Li4.0O8.0 | 14 | 5.874 | 6.2129 | 5.8481 | 90 | 102.453 | 90 | 1e-15 | 10.1016/j.ssi.2015.09.001 | Match
me3 | La3.6Sr0.4Li4.0O8.0 | 14 | 5.8748 | 6.2152 | 5.8521 | 90 | 102.478 | 90 | 6.29e-10 | 10.1016/j.ssi.2015.09.001 | Match
zs0 | La4.0Li3.04Mg0.32O8.0 | 14 | 5.875 | 6.212 | 5.849 | 90 | 102.451 | 90 | 7.27e-10 | 10.1016/j.ssi.2015.09.001 | Match
lrh | Li10.0V8.0P12.0O48.0 | 14 | 8.45678 | 8.62076 | 11.8958 | 90 | 90.2366 | 90 | 1.9e-07 | 10.1021/cm034802f | Match
1xt | Li8.0Sb8.0O16.0 | 14 | 4.855 | 17.857 | 5.5771 | 90 | 90.061 | 90 | 1e-15 | 10.1021/ic201183e | Match
kbo | Li8.0Sr8.0Al4.0P12.0O48.0 | 14 | 4.945 | 22.088 | 8.632 | 90 | 91.47 | 90 | 1e-15 | 10.1016/j.jssc.2016.08.006 | Match
5zv | Li16.0Zn4.0P8.0O32.0 | 14 | 8.1199 | 10.2419 | 8.10549 | 90 | 104.859 | 90 | 5.55e-18 | 10.1021/acs.chemmater.7b05139 | Match
5bz | Li12.0B4.0N8.0 | 14 | 5.1502 | 7.0824 | 6.7908 | 90 | 112.956 | 90 | 8.7e-08 | 10.1016/0022-4596(87)90135-6 | Match
883 | Li4.0Al4.0H16.0 | 14 | 4.8254 | 7.804 | 7.8968 | 90 | 112.268 | 90 | 8.7e-09 | 10.1063/1.3356981 | Match
uu4 | Li8.0V8.0O24.0 | 15 | 10.1597 | 8.4155 | 5.8843 | 90 | 110.505 | 90 | 2.05e-09 | 10.1006/jssc.2000.9009 | Match
tws | Li24.0Zr8.0O28.0 | 15 | 10.44 | 5.991 | 10.204 | 90 | 100.25 | 90 | 5.2e-10 | 10.3103/s1062873810050199 | Match
l9v | Li36.0Al12.0F72.0 | 15 | 14.201 | 8.387 | 9.861 | 90 | 94.07 | 90 | 5e-07 | 10.1149/2.012206eel | Match
t0h | Li8.0Zr4.0O12.0 | 15 | 5.4163 | 9.0262 | 5.4156 | 90 | 112.615 | 90 | 6.1e-10 | 10.1016/0167-2738(81)90021-7 | Match
4kt | Li8.0Cr4.0Cl16.0 | 15 | 7.446 | 10.162 | 10.172 | 90 | 90 | 132.11 | 1e-15 | 10.1016/0022-4596(88)90301-5 | Match
xas | Li16.0Sn8.0S24.0 | 15 | 6.3964 | 11.0864 | 12.4048 | 90 | 99.867 | 90 | 1.5e-05 | 10.1021/cm5037524 | Match
kfp | Li16.0Ba8.0P16.0O56.0 | 15 | 7.147 | 12.283 | 14.016 | 90 | 90.49 | 90 | 1.59881e-17 | 10.1007/s11581-014-1261-6 | Match
qy4 | Li12.0Na20.0Ti8.0S32.0 | 15 | 17.5783 | 9.6404 | 12.0796 | 90 | 133.405 | 90 | 8.8e-06 | 10.1016/j.jssc.2008.01.023 | Match
00x | Li4.0Gd4.0P16.0O48.0 | 15 | 16.386 | 7.059 | 9.677 | 90 | 126.12 | 90 | 1e-15 | 10.1016/j.jssc.2006.06.003 | Match
ard | Li8.0Ta16.0P8.0O64.0 | 15 | 9.71545 | 11.5358 | 10.6971 | 90 | 90.0355 | 90 | 0.0016 | 10.1039/c8ta09170f | Match
9wf | Li12.0Er4.0I24.0 | 15 | 7.413 | 12.838 | 14.2 | 90 | 100.01 | 90 | 0.00065 | 10.1021/acsaem.0c00147 | Match
dmq | Li24.0Al8.0S24.0 | 15 | 14.319 | 11.9804 | 6.627 | 90 | 116.923 | 90 | 1.31e-08 | 10.1021/acs.chemmater.9b03230 | Match
uox | Li7.4Zn1.4Ga0.6P4.0O16.0 | 19 | 4.9391 | 6.4803 | 10.1468 | 90 | 90 | 90 | 5.65e-12 | 10.1021/acs.chemmater.7b05139 | Match
joc | Li6.0P2.0S8.0 | 31 | 7.70829 | 6.53521 | 6.1365 | 90 | 90 | 90 | 2.6e-07 | 10.1021/ja3110895 | Match
mq1 | Li6.0Sb2.0S8.0 | 31 | 7.9645 | 6.8404 | 6.3774 | 90 | 90 | 90 | 4.8e-09 | 10.1016/j.ssi.2019.01.017 | Match
ssv | Li6.0P0.4V1.6O8.0 | 31 | 6.282 | 5.4021 | 4.9289 | 90 | 90 | 90 | 1.31e-13 | 10.1021/acs.chemmater.8b01504 | No Match
h6c | Li6.0V2.0O8.0 | 31 | 6.3278 | 5.4448 | 4.9467 | 90 | 90 | 90 | 9.2e-14 | 10.1021/acs.chemmater.8b01504 | Close Match
bsa | Li4.0Ga4.0O8.0 | 33 | 5.402 | 6.372 | 5.007 | 90 | 90 | 90 | 2.4e-14 | 10.1007/bf00549810 | Match
mde | Li4.0B24.0O36.0F4.0 | 33 | 7.65545 | 8.53175 | 10.7894 | 90 | 90 | 90 | 1e-15 | 10.1002/zaac.200900056 | Match
1000000000 | Li12.0Sb4.0S12.0 | 33 | 7.9671 | 6.7883 | 10.0912 | 90 | 90 | 90 | 1e-09 | 10.1002/zaac.201200277 | Match
an2 | Li24.0Si4.0O16.0Cl8.0 | 33 | 10.5204 | 6.0756 | 9.953 | 90 | 90 | 90 | 1e-10 | 10.1021/acs.chemmater.1c00157 | Match
tka | Li4.0Si8.0N12.0 | 36 | 9.186 | 5.302 | 4.776 | 90 | 90 | 90 | 6.17e-08 | 10.1016/0167-2738(87)90119-6 | Match
cdk | Li8.0P4.0O8.0N4.0 | 36 | 9.0692 | 5.3999 | 4.6856 | 90 | 90 | 90 | 1e-15 | 10.1016/j.ssi.2012.12.013 | Match
fwz | Li8.0Si4.0S12.0 | 36 | 6.735 | 11.664 | 5.926 | 90 | 90 | 90 | 2e-06 | 10.1016/0025-5408(89)90053-6 | Close Match
hln | Li8.0Ga16.0Ge8.0S48.0 | 43 | 11.943 | 22.59 | 6.805 | 90 | 90 | 90 | 3.8e-08 | 10.1016/j.ssi.2014.04.015 | No Match
cy2 | La1.28Li0.16Ti2.0O6.0 | 47 | 3.8753 | 3.8638 | 7.7901 | 90 | 90 | 90 | 0.000335 | 10.1016/s0167-2738(00)00761-x | Match
5tl | La1.24Li0.28Ti2.0O6.0 | 47 | 3.8757 | 3.8655 | 7.7845 | 90 | 90 | 90 | 0.000442 | 10.1016/s0167-2738(00)00761-x | Match
u2y | La1.19Li0.43Ti2.0O6.0 | 47 | 3.8671 | 3.8654 | 7.7727 | 90 | 90 | 90 | 0.000853 | 10.1016/s0167-2738(00)00761-x | Match
ku9 | Li0.4Na0.1La0.5Nb2.0O6.0 | 47 | 3.903 | 3.904 | 7.854 | 90 | 90 | 90 | 9.92e-06 | 10.1134/s002016851103006x | Match
9n0 | Li0.3Na0.2La0.5Nb2.0O6.0 | 47 | 3.906 | 3.907 | 7.852 | 90 | 90 | 90 | 1.11e-05 | 10.1134/s002016851103006x | Match
ozo | Li0.2Na0.3La0.5Nb2.0O6.0 | 47 | 3.915 | 3.912 | 7.861 | 90 | 90 | 90 | 1.18e-05 | 10.1134/s002016851103006x | Match
h5i | Li0.1Na0.4La0.5Nb2.0O6.0 | 123 | 3.915 | 3.915 | 7.861 | 90 | 90 | 90 | 1.21e-05 | 10.1134/s002016851103006x | Match
o9h | Li0.07Na0.43La0.5Nb2.0O6.0 | 47 | 3.923 | 3.9311 | 7.85 | 90 | 90 | 90 | 1.23e-05 | 10.1134/s002016851103006x | Match
4xq | Li0.04Na0.46La0.5Nb2.0O6.0 | 47 | 3.918 | 3.923 | 7.86 | 90 | 90 | 90 | 5.91e-06 | 10.1134/s002016851103006x | Match
0ii | Li0.02Na0.48La0.5Nb2.0O6.0 | 47 | 3.9167 | 3.9304 | 7.846 | 90 | 90 | 90 | 3.99e-06 | 10.1134/s002016851103006x | Match
81x | Ag0.18Li0.36La1.14Ti2.0O6.0 | 47 | 3.881 | 3.868 | 7.791 | 90 | 90 | 90 | 0.0001 | 10.1021/cm001207u | No Match
5fj | Ag0.27Li0.27La1.14Ti2.0O6.0 | 47 | 3.881 | 3.868 | 7.791 | 90 | 90 | 90 | 2.3e-05 | 10.1021/cm001207u | No Match
0vd | Ag0.36Li0.18La1.14Ti2.0O6.0 | 47 | 3.882 | 3.867 | 7.791 | 90 | 90 | 90 | 2e-07 | 10.1021/cm001207u | No Match
kxh | Pr1.12Li0.68Ti2.0O6.02 | 47 | 3.8372 | 3.8372 | 7.701 | 90 | 90 | 90 | 1e-06 | 10.1016/0167-2738(94)90310-7 | No Match
3we | Nd1.1Li0.68Ti2.0O6.0 | 47 | 3.8204 | 3.823 | 7.679 | 90 | 90 | 90 | 8e-08 | 10.1016/0167-2738(94)90310-7 | No Match
5z0 | Li40.0Al8.0O32.0 | 61 | 9.08 | 8.94 | 9.13 | 90 | 90 | 90 | 5e-10 | 10.1016/0025-5408(76)90169-0 | Close Match
472 | Li28.0Nd10.0Si22.0N38.0O14.0F4.0 | 59 | 17.126 | 7.6155 | 10.123 | 90 | 90 | 90 | 1.7e-10 | 10.1021/ja302255d | Match
9zk | Li40.0Ga8.0O32.0 | 61 | 9.173 | 9.094 | 9.202 | 90 | 90 | 90 | 5e-09 | 10.1016/0025-5408(76)90169-0 | Match
dnt | Li16.0Cr8.0Ti8.0P24.0O96.0 | 61 | 8.461 | 8.688 | 23.83 | 90 | 90 | 90 | 4.41e-07 | 10.1016/s0167-2738(96)00565-6 | No Match
g5g | Li16.0Cr8.0Zr8.0P24.0O96.0 | 61 | 8.596 | 8.787 | 24.21 | 90 | 90 | 90 | 5.91e-07 | 10.1016/s0167-2738(96)00565-6 | No Match
hpu | Li16.0Cr8.0Hf8.0P24.0O96.0 | 61 | 8.598 | 8.816 | 24.21 | 90 | 90 | 90 | 4.2e-08 | 10.1016/s0167-2738(96)00565-6 | No Match
c6h | Li16.0Fe8.0Ti8.0P24.0O96.0 | 61 | 8.452 | 8.672 | 23.62 | 90 | 90 | 90 | 3.34e-07 | 10.1016/s0167-2738(96)00565-6 | No Match
vzu | Li16.0Fe8.0Zr8.0P24.0O96.0 | 61 | 8.47 | 8.72 | 23.8 | 90 | 90 | 90 | 1.44e-07 | 10.1016/s0167-2738(96)00565-6 | No Match
a3e | Li16.0In8.0Hf8.0P24.0O96.0 | 61 | 8.757 | 8.954 | 24.28 | 90 | 90 | 90 | 2.74e-08 | 10.1016/s0167-2738(96)00565-6 | No Match
ubi | Li16.0In8.0Ti8.0P24.0O96.0 | 61 | 8.577 | 8.826 | 24.05 | 90 | 90 | 90 | 8.3e-06 | 10.1016/s0167-2738(96)00565-6 | No Match
9z8 | Li16.0In8.0Zr8.0P24.0O96.0 | 61 | 8.761 | 8.979 | 24.2 | 90 | 90 | 90 | 8.22e-08 | 10.1016/s0167-2738(96)00565-6 | No Match
nhq | Li12.0P4.0S16.0 | 62 | 13.066 | 8.015 | 6.101 | 90 | 90 | 90 | 8.93e-07 | 10.1021/ja3110895 | Match
w7d | Li12.0P4.0O16.0 | 62 | 6.1113 | 10.4612 | 4.9208 | 90 | 90 | 90 | 4.2e-18 | 10.1006/jssc.1995.1140 | Close Match
fj5 | Li13.0O16.0P3.0Si1.0 | 62 | 10.5259 | 6.11525 | 4.97031 | 90 | 90 | 90 | 4.49e-07 | 10.1021/jacs.5b04444 | Match
gxz | Li8.0Zn2.0P4.0O16.0 | 62 | 10.2974 | 6.5021 | 5.0011 | 90 | 90 | 90 | 1e-15 | 10.1021/acs.chemmater.7b05139 | Match
tbu | Li7.0Zn1.0Ga1.0P4.0O16.0 | 62 | 10.0892 | 6.5108 | 4.93588 | 90 | 90 | 90 | 1e-15 | 10.1021/acs.chemmater.7b05139 | Match
uxo | Li11.52P4.0O14.92N0.56 | 62 | 6.1153 | 10.469 | 4.9195 | 90 | 90 | 90 | 1.4e-13 | 10.1006/jssc.1995.1140 | Match
e6b | Li16.0Ge4.0S16.0 | 62 | 14.07 | 7.75 | 6.15 | 90 | 90 | 90 | 2e-07 | 10.1016/s0167-2738(00)00277-0 | Match
pbz | Li15.0Ge3.0V1.0O16.0 | 62 | 10.896 | 6.2516 | 5.1571 | 90 | 90 | 90 | 5.66e-06 | 10.1023/a:1026135806929 | Match
7ek | Li14.8Ge3.4W0.6O16.0 | 62 | 10.938 | 6.274 | 5.1609 | 90 | 90 | 90 | 3.8e-05 | 10.1023/a:1026135806929 | Match
86k | Li0.8Ca1.6Ta4.0O12.0 | 62 | 5.477 | 7.75 | 5.479 | 90 | 90 | 90 | 3.53e-09 | 10.1016/j.solidstatesciences.2004.05.006 | No Match
2uv | Li16.0Sn4.0Se16.0 | 62 | 14.931 | 8.2217 | 6.5989 | 90 | 90 | 90 | 2e-05 | 10.1021/cm400541n | Match
kmv | Li16.0Sn4.0S16.0 | 62 | 13.812 | 7.9624 | 6.367 | 90 | 90 | 90 | 7e-05 | 10.1021/cm3011315 | Match
n7a | Li10.0Y2.0Zr2.0Cl24.0 | 62 | 12.0389 | 11.1664 | 6.4069 | 90 | 90 | 90 | 0.0014 | 10.1021/acsenergylett.9b02599 | No Match
i6k | Sm2.08Li1.52Ti4.0O11.88 | 62 | 5.34 | 7.619 | 5.441 | 90 | 90 | 90 | 2e-07 | 10.1016/0167-2738(94)90310-7 | No Match
2r7 | Li12.0Cr4.0Mo12.0O48.0 | 62 | 5.0377 | 10.4091 | 17.6149 | 90 | 90 | 90 | 3.19e-09 | 10.1039/b301189e | Close Match
b56 | Li8.0Mg8.0Mo12.0O48.0 | 62 | 5.1167 | 10.4646 | 17.6228 | 90 | 90 | 90 | 1e-15 | 10.1039/b301189e | Match
mfu | Li12.0Fe4.0Mo12.0O48.0 | 62 | 5.0697 | 10.4333 | 17.6317 | 90 | 90 | 90 | 5.89e-10 | 10.1039/b301189e | Close Match
x94 | Li16.0Si4.0S16.0 | 62 | 13.735 | 7.769 | 6.147 | 90 | 90 | 90 | 4.93e-08 | 10.1016/0025-5408(89)90053-6 | No Match
kmr | Li20.0Ge1.9Si0.1P4.0S24.0 | 137 | 8.7149 | 8.7149 | 12.599 | 90 | 90 | 90 | 0.0086 | 10.1016/j.jpowsour.2014.07.159 | No Match
e6e | Li12.8Ge0.8P3.2O16.0 | 62 | 10.5562 | 6.1319 | 4.9769 | 90 | 90 | 90 | 1.14e-06 | 10.1021/acs.chemmater.8b01504 | No Match
ylh | Li12.8Ge0.8V3.2O16.0 | 62 | 10.8685 | 6.2984 | 5.1017 | 90 | 90 | 90 | 1.9e-05 | 10.1021/acs.chemmater.8b01504 | No Match
eij | Li13.6Ge1.6P2.4O16.0 | 62 | 10.6305 | 6.1639 | 5.0266 | 90 | 90 | 90 | 4.5e-06 | 10.1021/acs.chemmater.8b01504 | No Match
ldd | Li13.6Ge1.6V2.4O16.0 | 62 | 10.8697 | 6.2784 | 5.1181 | 90 | 90 | 90 | 8.89e-07 | 10.1021/acs.chemmater.8b01504 | No Match
efb | Li14.4Ge2.4P1.6O16.0 | 62 | 10.7284 | 6.1866 | 5.0882 | 90 | 90 | 90 | 1.1e-05 | 10.1021/acs.chemmater.8b01504 | No Match
lcm | Li14.4Ge2.4V1.6O16.0 | 62 | 10.8786 | 6.26 | 5.1371 | 90 | 90 | 90 | 3.19e-05 | 10.1021/acs.chemmater.8b01504 | No Match
mgs | Li15.2Ge3.2P0.8O16.0 | 62 | 10.8096 | 6.1767 | 5.1421 | 90 | 90 | 90 | 1.03e-06 | 10.1021/acs.chemmater.8b01504 | No Match
31s | Li15.2Ge3.2V0.8O16.0 | 62 | 10.8891 | 6.2315 | 5.1518 | 90 | 90 | 90 | 2.71e-06 | 10.1021/acs.chemmater.8b01504 | No Match
dku | Li12.0P1.6V2.4O16.0 | 62 | 10.7651 | 6.2647 | 4.9262 | 90 | 90 | 90 | 3.55e-13 | 10.1021/acs.chemmater.8b01504 | No Match
ndx | Li12.0P2.4V1.6O16.0 | 62 | 10.6467 | 6.2052 | 4.9763 | 90 | 90 | 90 | 3.2e-13 | 10.1021/acs.chemmater.8b01504 | No Match
m0j | Li12.0P3.2V0.8O16.0 | 62 | 10.554 | 6.1486 | 4.9492 | 90 | 90 | 90 | 2.05e-13 | 10.1021/acs.chemmater.8b01504 | No Match
9lo | Li12.0P4.0O16.0 | 62 | 10.4772 | 6.1179 | 4.9297 | 90 | 90 | 90 | 1.75e-13 | 10.1021/acs.chemmater.8b01504 | Close Match
dth | Li16.0Ge4.0O16.0 | 63 | 7.7661 | 7.3645 | 6.0555 | 90 | 90 | 90 | 1.3e-12 | 10.1021/acs.chemmater.8b01504 | Close Match
45e | Li8.0Mg4.0Br16.0 | 65 | 7.771 | 11.04 | 7.735 | 90 | 90 | 90 | 7.8e-10 | 10.1002/chin.198639014¦10.1149/1.2108704 | No Match
85t | La4.56Li2.32Ti8.0O24.0 | 65 | 7.737 | 7.742 | 7.785 | 90 | 90 | 90 | 0.0016 | 10.1016/j.jpowsour.2012.11.098 | No Match
x2i | Li8.0Bi8.0O16.0 | 72 | 18.0055 | 5.18159 | 4.97144 | 90 | 90 | 90 | 3.8e-08 | 10.1016/j.ssi.2015.10.016 | Close Match
i9a | Li5.0Zn0.5P2.0S8.0 | 82 | 5.836 | 5.836 | 8.829 | 90 | 90 | 90 | 0.00084 | 10.1021/acs.chemmater.7b05108 | No Match
i47 | Li2.0Zn2.0P2.0S8.0 | 82 | 5.738 | 5.738 | 8.914 | 90 | 90 | 90 | 5.4e-08 | 10.1021/acs.chemmater.7b05108 | Close Match
dco | Li4.0Zn1.0P2.0S8.0 | 82 | 5.795 | 5.795 | 8.834 | 90 | 90 | 90 | 0.00013 | 10.1021/acs.chemmater.7b05108 | No Match
tqb | Li3.0Zn1.5P2.0S8.0 | 82 | 5.764 | 5.764 | 8.843 | 90 | 90 | 90 | 1.65e-05 | 10.1021/acs.chemmater.7b05108 | No Match
xz4 | Li2.0Ce2.0Mo4.0O16.0 | 88 | 5.2943 | 5.2943 | 11.6254 | 90 | 90 | 90 | 1.3e-08 | 10.1007/s12039-011-0068-5 | Match
hja | Li2.0Ce1.0Pr1.0Mo4.0O16.0 | 88 | 5.284 | 5.284 | 11.5763 | 90 | 90 | 90 | 1e-09 | 10.1007/s12039-011-0068-5 | Match
3nb | Li2.0Ce1.0Sm1.0Mo4.0O16.0 | 88 | 5.2546 | 5.2546 | 11.5052 | 90 | 90 | 90 | 1.8e-10 | 10.1007/s12039-011-0068-5 | Match
qa9 | Li6.0B2.0N4.0 | 136 | 4.6435 | 4.6435 | 5.2592 | 90 | 90 | 90 | 1.6e-10 | 10.1016/0022-4596(87)90135-6 | Match
ihb | Li0.66La1.12Ti1.98Al0.02O5.98F0.02 | 99 | 3.8701 | 3.8701 | 7.756 | 90 | 90 | 90 | 0.00098 | 10.1007/s11581-006-0011-9 | No Match
3k7 | Li0.66La1.12Ti1.96Al0.04O5.96F0.04 | 99 | 3.8697 | 3.8697 | 7.749 | 90 | 90 | 90 | 0.00106 | 10.1007/s11581-006-0011-9 | No Match
1sz | Li0.66La1.12Ti1.94Al0.06O5.94F0.06 | 99 | 3.8692 | 3.8692 | 7.7434 | 90 | 90 | 90 | 0.000928 | 10.1007/s11581-006-0011-9 | No Match
yh8 | Li0.66La1.12Ti1.92Al0.08O5.92F0.08 | 99 | 3.8697 | 3.8697 | 7.744 | 90 | 90 | 90 | 0.000622 | 10.1007/s11581-006-0011-9 | No Match
coh | Li0.66La1.12Ti1.9Al0.1O5.9F0.1 | 99 | 3.8667 | 3.8667 | 7.739 | 90 | 90 | 90 | 0.000176 | 10.1007/s11581-006-0011-9 | No Match
1pw | Li0.66La1.12Ti1.88Al0.12O5.88F0.12 | 99 | 3.8722 | 3.8722 | 7.73 | 90 | 90 | 90 | 0.000106 | 10.1007/s11581-006-0011-9 | No Match
bw3 | Li0.66La1.12Ti1.86Al0.14O5.86F0.14 | 99 | 3.8705 | 3.8705 | 7.7476 | 90 | 90 | 90 | 0.000645 | 10.1007/s11581-006-0011-9 | No Match
my5 | Li0.66La1.12Ti1.84Al0.16O5.84F0.16 | 99 | 3.8695 | 3.8695 | 7.7437 | 90 | 90 | 90 | 0.000494 | 10.1007/s11581-006-0011-9 | No Match
0lo | Li0.54La1.14Ti2.0O6.0 | 123 | 3.873 | 3.873 | 7.75 | 90 | 90 | 90 | 0.00034 | 10.1021/cm001207u | No Match
hta | La1.13Li0.61Ti2.0O6.0 | 123 | 3.8727 | 3.8727 | 7.751 | 90 | 90 | 90 | 0.000957 | 10.1016/s0167-2738(00)00761-x | Match
s3h | La1.0Li1.0Ti2.0O6.0 | 123 | 3.8688 | 3.86885 | 7.7462 | 90 | 90 | 90 | 0.000925 | 10.1016/s0167-2738(00)00761-x | Match
86o | La1.22Li0.36Ti2.0O6.0 | 123 | 3.8695 | 3.8695 | 7.778 | 90 | 90 | 90 | 0.000412 | 10.1016/s0167-2738(98)00070-8 | No Match
2lu | La1.1Li0.72Ti2.0O6.0 | 123 | 3.868 | 3.868 | 7.751 | 90 | 90 | 90 | 0.000688 | 10.1016/s0167-2738(98)00070-8 | No Match
bd5 | La1.08Li0.78Ti2.0O6.0 | 123 | 3.867 | 3.867 | 7.748 | 90 | 90 | 90 | 0.000651 | 10.1016/s0167-2738(98)00070-8 | No Match
ukw | La1.04Li0.9Ti2.0O6.0 | 123 | 3.8673 | 3.8673 | 7.739 | 90 | 90 | 90 | 0.000501 | 10.1016/s0167-2738(98)00070-8 | No Match
5h8 | La1.16Li0.54Ti2.0O6.0 | 123 | 3.87 | 3.87 | 7.773 | 90 | 90 | 90 | 0.000599 | 10.1016/s0167-2738(98)00070-8 | No Match
vwy | La1.12Li0.66Ti2.0O6.0 | 123 | 3.8675 | 3.8675 | 7.758 | 90 | 90 | 90 | 0.000668 | 10.1016/s0167-2738(98)00070-8 | Close Match
2ha | La1.12Li0.66Ti2.0O6.0 | 123 | 3.89816 | 3.89816 | 7.8519 | 90 | 90 | 90 | 0.000165 | 10.1016/j.jallcom.2013.04.195 | No Match
il5 | Nd0.5Li0.5Ta2.0O6.0 | 123 | 3.872 | 3.872 | 7.73 | 90 | 90 | 90 | 1.31e-08 | 10.1016/s0167-2738(98)00414-7 | No Match
r1m | Sm0.5Li0.5Ta2.0O6.0 | 123 | 3.859 | 3.859 | 7.71 | 90 | 90 | 90 | 4.32e-10 | 10.1016/s0167-2738(98)00414-7 | No Match
nua | Li2.0La2.0Ti2.0O8.0 | 129 | 3.77 | 3.77 | 12.076 | 90 | 90 | 90 | 1e-15 | 10.4028/www.scientific.net/msf.321-324.965 | Match
3rx | Li2.0Nd2.0Ti2.0O8.0 | 129 | 3.7465 | 3.7465 | 11.895 | 90 | 90 | 90 | 1e-15 | 10.4028/www.scientific.net/msf.321-324.965 | Match
700000 | La2.6Li0.2Mg2.0W2.0O12.0 | 129 | 5.533 | 5.533 | 7.903 | 90 | 90 | 90 | 1.8e-07 | 10.1016/j.ssi.2004.05.010 | Match
sib | La2.52Li0.44Mg2.0W2.0O12.0 | 129 | 5.534 | 5.534 | 7.903 | 90 | 90 | 90 | 6.8e-06 | 10.1016/j.ssi.2004.05.010 | Match
r99 | La2.48Li0.56Mg2.0W2.0O12.0 | 129 | 5.533 | 5.533 | 7.903 | 90 | 90 | 90 | 1.2e-05 | 10.1016/j.ssi.2004.05.010 | Match
lol | Li8.0P2.0S8.0I2.0 | 129 | 8.48284 | 8.48284 | 5.93013 | 90 | 90 | 90 | 0.00012 | 10.1021/acs.chemmater.7b00013 | Match
d7f | Li12.0Bi4.0O16.0 | 136 | 8.75298 | 8.75298 | 4.22469 | 90 | 90 | 90 | 4.1e-10 | 10.1016/j.ssi.2015.10.016 | Close Match
52b | Li20.1Ge2.1P3.9S24.0 | 137 | 8.6944 | 8.6944 | 12.6003 | 90 | 90 | 90 | 0.0122 | 10.1039/c4ta05231e | No Match
8po | Li20.4Ge2.4P3.6S24.0 | 137 | 8.7043 | 8.7043 | 12.616 | 90 | 90 | 90 | 0.0132 | 10.1039/c4ta05231e | No Match
ya8 | Li21.0Ge3.0P3.0S24.0 | 137 | 8.7025 | 8.7025 | 12.6251 | 90 | 90 | 90 | 0.011 | 10.1039/c4ta05231e | No Match
j8q | Li20.0Ge2.0P4.0S24.0 | 137 | 8.719 | 8.719 | 12.639 | 90 | 90 | 90 | 0.0121 | 10.1039/c4ta05231e¦10.1021/acs.chemmater.7b00886 | Close Match
824 | Li20.7Ge2.7P3.3S24.0 | 137 | 8.71302 | 8.71302 | 12.6397 | 90 | 90 | 90 | 0.0144 | 10.1039/c4ta05231e | Match
mqo | Li20.7Si2.7P3.3S24.0 | 137 | 8.66958 | 8.66958 | 12.5361 | 90 | 90 | 90 | 0.00673 | 10.1039/c4fd00143e | No Match
izs | Li20.85Si2.85P3.15S24.0 | 137 | 8.672 | 8.672 | 12.536 | 90 | 90 | 90 | 0.00527 | 10.1039/c4fd00143e | No Match
8nc | Li20.55Si2.55P3.45S24.0 | 137 | 8.653 | 8.653 | 12.51 | 90 | 90 | 90 | 0.00565 | 10.1039/c4fd00143e | No Match
3sx | Li20.4Si2.4P3.6S24.0 | 137 | 8.644 | 8.644 | 12.504 | 90 | 90 | 90 | 0.00421 | 10.1039/c4fd00143e | No Match
xga | Li20.01Sn1.98P4.02S24.0 | 137 | 8.743 | 8.743 | 12.782 | 90 | 90 | 90 | 0.00373 | 10.1039/c4fd00143e | No Match
xn9 | Li19.8Sn1.8P4.2S24.0 | 137 | 8.731 | 8.731 | 12.768 | 90 | 90 | 90 | 0.00365 | 10.1039/c4fd00143e | No Match
sg4 | Li19.71Sn1.68P4.32S24.0 | 137 | 8.721 | 8.721 | 12.725 | 90 | 90 | 90 | 0.00436 | 10.1039/c4fd00143e | No Match
ns3 | Li19.62Sn1.62P4.38S24.0 | 137 | 8.7405 | 8.7405 | 12.715 | 90 | 90 | 90 | 0.00496 | 10.1039/c4fd00143e | No Match
g8j | Li19.56Sn1.56P4.44S24.0 | 137 | 8.737 | 8.737 | 12.713 | 90 | 90 | 90 | 0.00453 | 10.1039/c4fd00143e | No Match
bim | Li19.5Sn1.5P4.5S24.0 | 137 | 8.722 | 8.722 | 12.72 | 90 | 90 | 90 | 0.0036 | 10.1039/c4fd00143e | No Match
02p | Li20.0Si2.0P4.0S24.0 | 137 | 8.6512 | 8.6512 | 12.5095 | 90 | 90 | 90 | 0.0023 | 10.1149/2.0501412jes | No Match
9lx | Li20.0Sn2.0P4.0S24.0 | 137 | 8.7057 | 8.7057 | 12.7389 | 90 | 90 | 90 | 0.007 | 10.1021/ja407393y | Match
mtn | Li20.0Ge2.0P4.0S24.0 | 137 | 8.71121 | 8.71121 | 12.6078 | 90 | 90 | 90 | 0.0246 | 10.1021/acs.chemmater.8b00266 | Match
9rc | Li20.0Ge1.55Sn0.45P4.0S24.0 | 137 | 8.71859 | 8.71859 | 12.6514 | 90 | 90 | 90 | 0.0141 | 10.1021/acs.chemmater.8b00266 | Match
13q | Li20.0Sn2.0P4.0S24.0 | 137 | 8.73685 | 8.73685 | 12.7573 | 90 | 90 | 90 | 0.00398 | 10.1021/acs.chemmater.8b00266 | Match
ik8 | Li20.0Ge0.83Sn1.17P4.0S24.0 | 137 | 8.72902 | 8.72902 | 12.7065 | 90 | 90 | 90 | 0.00743 | 10.1021/acs.chemmater.8b00266 | Match
nip | Li19.62Sn1.62P4.38S24.0 | 137 | 8.73764 | 8.73764 | 12.7166 | 90 | 90 | 90 | 0.0055 | 10.1107/s2052520615022283 | Match
1hh | Li20.0Ge2.0P4.0S24.0 | 137 | 8.69407 | 8.69407 | 12.5994 | 90 | 90 | 90 | 0.012 | 10.1038/nmat3066 | No Match
8ub | Li21.0Sn0.6Si2.4P3.0S24.0 | 137 | 8.69204 | 8.69204 | 12.6166 | 90 | 90 | 90 | 0.00879 | 10.1021/acs.chemmater.7b00886 | Match
7tu | Li20.4Sn0.48Si1.92P3.6S24.0 | 137 | 8.65173 | 8.65173 | 12.5349 | 90 | 90 | 90 | 0.00782 | 10.1021/acs.chemmater.7b00886 | Match
ui6 | Li20.7Sn0.54Si2.16P3.3S24.0 | 137 | 8.67822 | 8.67822 | 12.5744 | 90 | 90 | 90 | 0.011 | 10.1021/acs.chemmater.7b00886 | Match
nkr | Li20.0Ge2.0P4.0S24.0 | 137 | 8.694 | 8.694 | 12.599 | 90 | 90 | 90 | 0.00143 | 10.1016/j.ssi.2017.01.014 | No Match
906 | Li19.6Ba0.2Ge2.0P4.0S24.0 | 137 | 8.716 | 8.716 | 12.728 | 90 | 90 | 90 | 0.000561 | 10.1016/j.ssi.2017.01.014 | No Match
fnu | Li19.2Ba0.4Ge2.0P4.0S24.0 | 137 | 8.727 | 8.727 | 12.908 | 90 | 90 | 90 | 0.000572 | 10.1016/j.ssi.2017.01.014 | No Match
pfi | Li18.8Ba0.6Ge2.0P4.0S24.0 | 137 | 8.734 | 8.734 | 13.005 | 90 | 90 | 90 | 0.000707 | 10.1016/j.ssi.2017.01.014 | No Match
f0h | Li18.4Ba0.8Ge2.0P4.0S24.0 | 137 | 8.752 | 8.752 | 13.011 | 90 | 90 | 90 | 0.000316 | 10.1016/j.ssi.2017.01.014 | No Match
7iw | Li18.0Ba1.0Ge2.0P4.0S24.0 | 137 | 8.77 | 8.77 | 13.053 | 90 | 90 | 90 | 9.98e-05 | 10.1016/j.ssi.2017.01.014 | No Match
ikh | Li19.2P6.0S24.0 | 137 | 8.7144 | 8.7144 | 12.4677 | 90 | 90 | 90 | 0.0012 | 10.1038/nenergy.2016.30 | No Match
hd3 | Li14.0Ge2.0P2.0S16.0 | 137 | 8.718 | 8.718 | 12.66 | 90 | 90 | 90 | 0.007 | 10.1039/c3ee41728j | No Match
ete | Li19.08Si3.48P2.88S23.4Cl0.6 | 137 | 8.70965 | 8.70965 | 12.5691 | 90 | 90 | 90 | 0.025 | 10.1038/nenergy.2016.30 | No Match
k4x | Li20.7Si2.7P3.3S24.0 | 137 | 8.68385 | 8.68385 | 12.5559 | 90 | 90 | 90 | 0.0065 | 10.1107/s2052520615022283 | Match
ia5 | Li2.0La2.0Nb4.0O14.0 | 139 | 3.8798 | 3.8798 | 20.3597 | 90 | 90 | 90 | 1e-15 | 10.1016/0925-8388(93)90192-p | Match
xq3 | Li4.0Sr3.0Nb5.77Fe0.23O19.77 | 139 | 3.9585 | 3.9585 | 25.915 | 90 | 90 | 90 | 1e-15 | 10.1021/cm980736j | Match
wgw | Li4.0Sr3.0Nb6.0O20.0 | 139 | 3.953 | 3.953 | 26.041 | 90 | 90 | 90 | 1e-15 | 10.1021/cm980736j | Match
sg0 | Li4.0Sc4.0O8.0 | 141 | 4.1791 | 4.1791 | 9.361 | 90 | 90 | 90 | 1e-15 | 10.2320/matertrans.y-m2016816 | Match
97b | Li3.6Sc3.6Zr0.4O8.0 | 141 | 4.1804 | 4.1804 | 9.4186 | 90 | 90 | 90 | 1e-15 | 10.2320/matertrans.y-m2016816 | Match
ipo | Li56.0La24.0Hf16.0O96.0 | 142 | 13.106 | 13.106 | 12.63 | 90 | 90 | 90 | 9.85e-07 | 10.1016/j.jssc.2009.10.030 | Match
wyu | Li56.0La24.0Zr16.0O96.0 | 142 | 13.134 | 13.134 | 12.663 | 90 | 90 | 90 | 1.63e-06 | 10.1016/j.jssc.2009.05.020 | Match
bnu | Li18.0Ga9.0Al9.0Ge18.0O72.0 | 146 | 13.867 | 13.867 | 9.256 | 90 | 90 | 120 | 1e-15 | 10.1149/2.1111610jes | Match
kxw | Li18.0Al18.0Ge18.0O72.0 | 146 | 13.772 | 13.772 | 9.195 | 90 | 90 | 120 | 1e-15 | 10.1149/2.1111610jes | Match
um1 | Li18.0Ga18.0Ge18.0O72.0 | 167 | 13.941 | 13.941 | 9.302 | 90 | 90 | 120 | 1e-15 | 10.1149/2.1111610jes | Match
19 | Li6.0Ti12.0P18.0O72.0 | 168 | 8.5112 | 8.5112 | 20.8479 | 90 | 90 | 120 | 0.000161 | 10.1021/ic400577v | Match
yqu | Li7.2Ti10.8Al1.2P18.0O72.0 | 148 | 8.502 | 8.502 | 20.818 | 90 | 90 | 120 | 0.00482 | 10.1021/ic400577v | Match
95j | Li18.0Al6.0H36.0 | 148 | 8.07117 | 8.07117 | 9.513 | 90 | 90 | 120 | 1.4e-07 | 10.1063/1.3356981 | Match
l2w | Li3.33Mg0.33P2.0S6.0 | 162 | 6.0748 | 6.0748 | 6.5954 | 90 | 90 | 120 | 8.2e-08 | 10.1016/s0167-2738(02)00007-3 | Match
ob9 | Li2.67Mg0.67P2.0S6.0 | 162 | 6.0831 | 6.0831 | 6.5863 | 90 | 90 | 120 | 4e-06 | 10.1016/s0167-2738(02)00007-3 | Match
0iv | Li4.0P2.0S6.0 | 162 | 6.075 | 6.075 | 6.595 | 90 | 90 | 120 | 2.38e-07 | 10.1016/j.ssi.2015.10.015 | Close Match
2ro | Li4.0P2.0S6.0 | 162 | 6.0773 | 6.0773 | 6.5985 | 90 | 90 | 120 | 1.6e-10 | 10.1021/acs.chemmater.6b04175 | No Match
ei3 | Li9.0Y3.0Cl18.0 | 164 | 11.2217 | 11.2217 | 6.05517 | 90 | 90 | 120 | 0.000539 | 10.1002/adma.201803075 | Close Match
deu | Li8.8Al0.8Ge1.2S8.0 | 164 | 7.9496 | 7.9496 | 6.1566 | 90 | 90 | 120 | 4.3e-05 | 10.1021/acs.chemmater.8b03175 | Match
usu | Li8.8Al0.8Sn1.2S8.0 | 164 | 8.0184 | 8.0184 | 6.2856 | 90 | 90 | 120 | 4.3e-06 | 10.1021/acs.chemmater.8b03175 | Match
ur9 | Li6.0Zr12.0P18.0O72.0 | 167 | 8.847 | 8.847 | 22.24 | 90 | 90 | 120 | 1e-09 | 10.1016/0025-5408(86)90194-7 | Match
0o6 | Li7.2Ti10.8Sc1.2P18.0O72.0 | 167 | 8.527 | 8.527 | 20.924 | 90 | 90 | 120 | 9.98e-05 | 10.1021/acs.inorgchem.6b02274 | Match
a3l | Li6.0Hf12.0P18.0O72.0 | 167 | 8.824 | 8.824 | 22.04 | 90 | 90 | 120 | 2.83e-07 | 10.1002/chin.199345017 | No Match
4ba | Li6.0Ge12.0P18.0O72.0 | 167 | 8.287 | 8.287 | 20.475 | 90 | 90 | 120 | 3.33e-07 | 10.1002/chin.199345017 | Close Match
qea | Li6.0Ti12.0P18.0O72.0 | 167 | 8.512 | 8.512 | 20.858 | 90 | 90 | 120 | 2e-06 | 10.1149/1.2086597 | No Match
ldx | Li6.0Ge12.0P18.0O72.0 | 167 | 8.27059 | 8.27059 | 20.4652 | 90 | 90 | 120 | 4.83e-09 | 10.1021/acsami.8b00842 | Match
0fh | Li7.2Al1.2Ge10.8P18.0O72.0 | 167 | 8.2619 | 8.2619 | 20.5656 | 90 | 90 | 120 | 4.83e-05 | 10.1021/acsami.8b00842 | Match
gw2 | Li8.4Al2.4Ge9.6P18.0O72.0 | 167 | 8.25565 | 8.25565 | 20.6319 | 90 | 90 | 120 | 0.000188 | 10.1021/acsami.8b00842 | Match
1xf | Li9.0Al3.0Ge9.0P18.0O72.0 | 167 | 8.25658 | 8.25658 | 20.6523 | 90 | 90 | 120 | 0.000336 | 10.1021/acsami.8b00842 | Match
tjh | Li10.2Al4.2Ge7.8P18.0O72.0 | 167 | 8.25247 | 8.25247 | 20.6936 | 90 | 90 | 120 | 0.000264 | 10.1021/acsami.8b00842 | Match
8fn | Li10.8Al4.8Ge7.2P18.0O72.0 | 167 | 8.25004 | 8.25004 | 20.7062 | 90 | 90 | 120 | 0.000137 | 10.1021/acsami.8b00842 | Match
mdj | Li7.2Ti12.0Si1.2P16.8O72.0 | 167 | 8.518 | 8.518 | 20.848 | 90 | 90 | 120 | 8.6e-05 | 10.1149/1.2086597 | No Match
t1l | Li7.8Ti12.0Si1.8P16.2O72.0 | 167 | 8.52 | 8.52 | 20.862 | 90 | 90 | 120 | 0.00032 | 10.1149/1.2086597 | No Match
my9 | Li7.2Al1.2Ti10.8P18.0O72.0 | 167 | 8.5042 | 8.5042 | 20.8252 | 90 | 90 | 120 | 0.000595 | 10.1149/1.2086597 | Close Match
9s4 | Li7.8Al1.8Ti10.2P18.0O72.0 | 167 | 8.5004 | 8.5004 | 20.8156 | 90 | 90 | 120 | 0.000722 | 10.1149/1.2086597 | Close Match
iqt | Li8.4Al2.4Ti9.6P18.0O72.0 | 167 | 8.4955 | 8.4955 | 20.7992 | 90 | 90 | 120 | 0.000388 | 10.1149/1.2086597 | Close Match
xa0 | Li9.0Al3.0Ti9.0P18.0O72.0 | 167 | 8.4935 | 8.4935 | 20.7994 | 90 | 90 | 120 | 0.000248 | 10.1149/1.2086597 | Close Match
f4x | Li7.2Cr1.2Ti10.8P18.0O72.0 | 167 | 8.5189 | 8.5189 | 20.8643 | 90 | 90 | 120 | 1.82e-05 | 10.1149/1.2086597 | No Match
txm | Li7.8Cr1.8Ti10.2P18.0O72.0 | 167 | 8.5203 | 8.5203 | 20.8702 | 90 | 90 | 120 | 3.51e-05 | 10.1149/1.2086597 | No Match
v1t | Li8.4Cr2.4Ti9.6P18.0O72.0 | 167 | 8.522 | 8.522 | 20.88 | 90 | 90 | 120 | 0.000149 | 10.1149/1.2086597 | No Match
d6b | Li9.0Cr3.0Ti9.0P18.0O72.0 | 167 | 8.5218 | 8.5218 | 20.8829 | 90 | 90 | 120 | 0.000386 | 10.1149/1.2086597 | No Match
x9a | Li7.2Ga1.2Ti10.8P18.0O72.0 | 167 | 8.5156 | 8.5156 | 20.8451 | 90 | 90 | 120 | 0.000162 | 10.1149/1.2086597 | No Match
3ta | Li7.8Ga1.8Ti10.2P18.0O72.0 | 167 | 8.5175 | 8.5175 | 20.8541 | 90 | 90 | 120 | 0.000261 | 10.1149/1.2086597 | No Match
gjy | Li8.4Ga2.4Ti9.6P18.0O72.0 | 167 | 8.5136 | 8.5136 | 20.8588 | 90 | 90 | 120 | 0.000128 | 10.1149/1.2086597 | No Match
lz8 | Li9.0Ga3.0Ti9.0P18.0O72.0 | 167 | 8.5159 | 8.5159 | 20.8419 | 90 | 90 | 120 | 0.000122 | 10.1149/1.2086597 | No Match
6st | Li7.2Fe1.2Ti10.8P18.0O72.0 | 167 | 8.5213 | 8.5213 | 20.8648 | 90 | 90 | 120 | 0.00018 | 10.1149/1.2086597 | No Match
t9r | Li7.8Fe1.8Ti10.2P18.0O72.0 | 167 | 8.5262 | 8.5262 | 20.865 | 90 | 90 | 120 | 0.000246 | 10.1149/1.2086597 | No Match
xr7 | Li8.4Fe2.4Ti9.6P18.0O72.0 | 167 | 8.5301 | 8.5301 | 20.8889 | 90 | 90 | 120 | 0.000392 | 10.1149/1.2086597 | No Match
pg8 | Li9.0Fe3.0Ti9.0P18.0O72.0 | 167 | 8.5367 | 8.5367 | 20.8932 | 90 | 90 | 120 | 0.000174 | 10.1149/1.2086597 | Close Match
1wm | Li7.2Sc1.2Ti10.8P18.0O72.0 | 167 | 8.5482 | 8.5482 | 20.9418 | 90 | 90 | 120 | 0.00069 | 10.1149/1.2086597 | No Match
do2 | Li7.8Sc1.8Ti10.2P18.0O72.0 | 167 | 8.5645 | 8.5645 | 20.985 | 90 | 90 | 120 | 0.000703 | 10.1149/1.2086597 | No Match
uaj | Li8.4Sc2.4Ti9.6P18.0O72.0 | 167 | 8.5651 | 8.5651 | 20.9948 | 90 | 90 | 120 | 0.000515 | 10.1149/1.2086597 | No Match
5u3 | Li7.2In1.2Ti10.8P18.0O72.0 | 167 | 8.544 | 8.544 | 20.948 | 90 | 90 | 120 | 0.00039 | 10.1149/1.2086597 | No Match
2eq | Li7.8In1.8Ti10.2P18.0O72.0 | 167 | 8.5495 | 8.5495 | 20.9586 | 90 | 90 | 120 | 0.000393 | 10.1149/1.2086597 | No Match
yn6 | Li8.4In2.4Ti9.6P18.0O72.0 | 167 | 8.5626 | 8.5626 | 21.0066 | 90 | 90 | 120 | 0.000302 | 10.1149/1.2086597 | No Match
8jy | Li9.0In3.0Ti9.0P18.0O72.0 | 167 | 8.5695 | 8.5695 | 21.0089 | 90 | 90 | 120 | 0.000204 | 10.1149/1.2086597 | No Match
p4l | Li7.2La1.2Ti10.8P18.0O72.0 | 167 | 8.5117 | 8.5117 | 20.8537 | 90 | 90 | 120 | 8e-05 | 10.1149/1.2086597 | No Match
qkr | Li7.8La1.8Ti10.2P18.0O72.0 | 167 | 8.5119 | 8.5119 | 20.8513 | 90 | 90 | 120 | 0.000523 | 10.1149/1.2086597 | No Match
e0z | Li8.4La2.4Ti9.6P18.0O72.0 | 167 | 8.5108 | 8.5108 | 20.8492 | 90 | 90 | 120 | 0.000498 | 10.1149/1.2086597 | No Match
vus | Li9.0La3.0Ti9.0P18.0O72.0 | 167 | 8.5218 | 8.5218 | 20.8621 | 90 | 90 | 120 | 0.000281 | 10.1149/1.2086597 | No Match
h7r | Li6.0Ti8.4Sn3.6P18.0O72.0 | 167 | 8.5491 | 8.5491 | 21.0473 | 90 | 90 | 120 | 2.28e-05 | 10.1016/j.physb.2011.11.006 | Match
9ky | Li6.0Ti3.6Sn8.4P18.0O72.0 | 167 | 8.5983 | 8.5983 | 21.2868 | 90 | 90 | 120 | 9.42e-06 | 10.1016/j.physb.2011.11.006 | Match
4ea | Li6.0Ti2.4Sn9.6P18.0O72.0 | 167 | 8.6121 | 8.6121 | 21.3574 | 90 | 90 | 120 | 3.15e-06 | 10.1016/j.physb.2011.11.006 | Match
z7n | Li5.16Hf12.21P18.0O72.0 | 167 | 8.8306 | 8.8306 | 22.027 | 90 | 90 | 120 | 9.2e-08 | 10.1021/cm970078n | Match
7kf | Li10.2Al1.8Ti9.6P18.0O72.0 | 167 | 8.46 | 8.46 | 20.69 | 90 | 90 | 120 | 0.00122 | 10.1016/s0167-2738(00)00493-8 | No Match
i8k | Li7.2In1.2Ti10.8P18.0O72.0 | 167 | 8.55 | 8.55 | 20.96 | 90 | 90 | 120 | 8.22e-05 | 10.1021/cm030422i | No Match
hzf | Li7.8Al1.2Sc0.6Ti10.2P18.0O72.0 | 167 | 8.5169 | 8.5169 | 20.916 | 90 | 90 | 120 | 0.000972 | 10.1016/j.ssi.2012.03.045 | No Match
x61 | Li7.8Al0.9Sc0.9Ti10.2P18.0O72.0 | 167 | 8.5244 | 8.5244 | 20.9553 | 90 | 90 | 120 | 0.00124 | 10.1016/j.ssi.2012.03.045 | No Match
czo | Li7.8Al0.6Sc1.2Ti10.2P18.0O72.0 | 167 | 8.5322 | 8.5322 | 21.0039 | 90 | 90 | 120 | 0.000429 | 10.1016/j.ssi.2012.03.045 | No Match
o8s | Li7.8Sc1.8Ti10.2P18.0O72.0 | 167 | 8.5529 | 8.5529 | 21.058 | 90 | 90 | 120 | 0.000452 | 10.1016/j.ssi.2012.03.045 | No Match
lap | Li7.8Al1.8Ti10.2P18.0O72.0 | 167 | 8.5012 | 8.5012 | 20.8416 | 90 | 90 | 120 | 0.00113 | 10.1016/j.ssi.2012.03.045 | Close Match
yp3 | Li6.0Ti12.0P18.0O72.0 | 167 | 8.5087 | 8.5087 | 20.9089 | 90 | 90 | 120 | 6e-05 | 10.1016/j.ssi.2014.07.018 | No Match
tzl | Li6.3Al0.3Ti11.7P18.0O72.0 | 167 | 8.5066 | 8.5066 | 20.9085 | 90 | 90 | 120 | 0.0011 | 10.1016/j.ssi.2014.07.018 | No Match
hyj | Li6.6Al0.6Ti11.4P18.0O72.0 | 167 | 8.5068 | 8.5068 | 20.8905 | 90 | 90 | 120 | 0.00067 | 10.1016/j.ssi.2014.07.018 | No Match
mg4 | Li7.8Al1.8Ti10.2P18.0O72.0 | 167 | 8.4941 | 8.4941 | 20.8586 | 90 | 90 | 120 | 0.0062 | 10.1016/j.ssi.2014.07.018 | Close Match
50s | Li8.4Al2.4Ti9.6P18.0O72.0 | 167 | 8.4882 | 8.4882 | 20.8571 | 90 | 90 | 120 | 0.0033 | 10.1016/j.ssi.2014.07.018 | No Match
d4q | Li6.3Cr0.3Ti11.7P18.0O72.0 | 167 | 8.5093 | 8.5093 | 20.915 | 90 | 90 | 120 | 0.00018 | 10.1016/j.ssi.2014.07.018 | No Match
6he | Li6.6Cr0.6Ti11.4P18.0O72.0 | 167 | 8.5126 | 8.5126 | 20.9212 | 90 | 90 | 120 | 0.00026 | 10.1016/j.ssi.2014.07.018 | No Match
pwy | Li7.2Cr1.2Ti10.8P18.0O72.0 | 167 | 8.5132 | 8.5132 | 20.9271 | 90 | 90 | 120 | 0.00043 | 10.1016/j.ssi.2014.07.018 | No Match
y9l | Li7.8Cr1.8Ti10.2P18.0O72.0 | 167 | 8.5183 | 8.5183 | 20.9177 | 90 | 90 | 120 | 0.00029 | 10.1016/j.ssi.2014.07.018 | No Match
rc1 | Li6.3Fe0.3Ti11.7P18.0O72.0 | 167 | 8.5125 | 8.5125 | 20.8871 | 90 | 90 | 120 | 0.00013 | 10.1016/j.ssi.2014.07.018 | No Match
lzt | Li6.6Fe0.6Ti11.4P18.0O72.0 | 167 | 8.5137 | 8.5137 | 20.8822 | 90 | 90 | 120 | 0.00063 | 10.1016/j.ssi.2014.07.018 | No Match
kbp | Li7.2Fe1.2Ti10.8P18.0O72.0 | 167 | 8.5213 | 8.5213 | 20.9211 | 90 | 90 | 120 | 0.0014 | 10.1016/j.ssi.2014.07.018 | No Match
b9u | Li7.8Fe1.8Ti10.2P18.0O72.0 | 167 | 8.5239 | 8.5239 | 20.9215 | 90 | 90 | 120 | 0.0023 | 10.1016/j.ssi.2014.07.018 | No Match
3uq | Li7.8Al1.8Ge10.2P18.0O72.0 | 167 | 8.26189 | 8.26189 | 20.5646 | 90 | 90 | 120 | 8.24e-05 | 10.1021/acsami.8b00842 | Match
1dm | Li9.6Al3.6Ge8.4P18.0O72.0 | 167 | 8.2526 | 8.2526 | 20.6831 | 90 | 90 | 120 | 0.000284 | 10.1021/acsami.8b00842 | Match
rg6 | Li8.4Al2.4Ti9.6P18.0O72.0 | 167 | 8.4975 | 8.4975 | 20.7921 | 90 | 90 | 120 | 0.00338 | 10.1016/j.jeurceramsoc.2014.11.023 | No Match
ed4 | Li7.2Al1.2Ge10.8P18.0O72.0 | 167 | 8.283 | 8.283 | 20.471 | 90 | 90 | 120 | 7.94e-05 | 10.1016/j.jeurceramsoc.2014.11.023 | No Match
vg0 | Li9.0Al3.0Ge9.0P18.0O72.0 | 167 | 8.2828 | 8.2828 | 20.5014 | 90 | 90 | 120 | 0.00019 | 10.1016/j.jeurceramsoc.2014.11.023 | Close Match
z9y | Li7.2Al1.2Ti10.8P18.0O72.0 | 167 | 8.502 | 8.502 | 20.818 | 90 | 90 | 120 | 0.00338 | 10.1016/j.jeurceramsoc.2014.11.023 | Close Match
w3n | Li8.4Al2.4Ti9.6P18.0O72.0 | 167 | 8.503 | 8.503 | 20.847 | 90 | 90 | 120 | 0.00112 | 10.1016/j.materresbull.2007.08.007 | No Match
ym6 | Li7.8Al1.8Ti10.2P18.0O72.0 | 167 | 8.5033 | 8.5033 | 20.8312 | 90 | 90 | 120 | 0.00121 | 10.1016/j.ssi.2014.07.018¦10.1016/j.ssi.2016.07.010 | Close Match
nng | Li9.6Al3.6Ge4.8P18.0Ti3.6O72.0 | 167 | 8.383 | 8.383 | 20.637 | 90 | 90 | 120 | 0.0007 | 10.1021/cm021717j | No Match
qno | Li6.0Ti12.0P18.0O72.0 | 167 | 8.509 | 8.509 | 20.853 | 90 | 90 | 120 | 3.83e-07 | 10.1021/jp973296c | Close Match
oxc | Li8.4Al2.4Ti9.6P18.0O72.0 | 167 | 8.5 | 8.5 | 20.81 | 90 | 90 | 120 | 0.00563 | 10.1039/c5ta08545d | No Match
dq4 | Li7.8Al0.6Sc1.2Ti10.2P18.0O72.0 | 167 | 8.5244 | 8.5244 | 20.925 | 90 | 90 | 120 | 0.000426 | 10.1007/s10008-012-1780-x | No Match
0fa | Li7.8Al1.2Sc0.6Ti10.2P18.0O72.0 | 167 | 8.5216 | 8.5216 | 20.917 | 90 | 90 | 120 | 0.000269 | 10.1007/s10008-012-1780-x | No Match
rr5 | Li6.0Ti12.0P18.0O72.0 | 167 | 8.5135 | 8.5135 | 20.8705 | 90 | 90 | 120 | 7.2e-05 | 10.1007/s11164-013-1348-0 | Close Match
6j9 | Li6.9Fe0.9Ti11.1P18.0O72.0 | 167 | 8.5188 | 8.5188 | 20.8472 | 90 | 90 | 120 | 0.000522 | 10.1007/s11164-013-1348-0 | No Match
0x9 | Li7.2Sc1.2Ti10.8P18.0O72.0 | 167 | 8.536 | 8.536 | 20.922 | 90 | 90 | 120 | 0.000246 | 10.1016/0167-2738(86)90179-7 | No Match
iwe | Li7.8Sc1.8Ti10.2P18.0O72.0 | 167 | 8.559 | 8.559 | 20.964 | 90 | 90 | 120 | 0.000407 | 10.1016/0167-2738(86)90179-7 | No Match
ib2 | Li6.6Sc0.6Ti11.4P18.0O72.0 | 167 | 8.522 | 8.522 | 20.889 | 90 | 90 | 120 | 0.000158 | 10.1016/0167-2738(86)90179-7 | No Match
ppz | Li7.8In1.8Hf10.2P18.0O72.0 | 167 | 8.82 | 8.82 | 21.933 | 90 | 90 | 120 | 1e-05 | 10.1016/0167-2738(86)90179-7 | No Match
ci1 | Li6.0Ti1.2Zr10.8P18.0O72.0 | 167 | 8.828 | 8.828 | 21.978 | 90 | 90 | 120 | 5.6e-08 | 10.1016/0167-2738(86)90179-7 | No Match
08e | Li6.0Ti10.8Zr1.2P18.0O72.0 | 167 | 8.54 | 8.54 | 20.985 | 90 | 90 | 120 | 8.5e-08 | 10.1016/0167-2738(86)90179-7 | No Match
xkh | Li6.0Ti0.6Zr11.4P18.0O72.0 | 167 | 8.845 | 8.845 | 22.057 | 90 | 90 | 120 | 3.2e-08 | 10.1016/0167-2738(86)90179-7 | No Match
wng | Li7.2In1.2Hf10.8P18.0O72.0 | 167 | 8.815 | 8.815 | 21.954 | 90 | 90 | 120 | 4e-06 | 10.1016/0167-2738(86)90179-7 | No Match
ncr | Li6.0Hf12.0P18.0O72.0 | 167 | 8.809 | 8.809 | 21.98 | 90 | 90 | 120 | 6.85e-07 | 10.1016/0167-2738(93)90387-i | No Match
dx2 | Li6.6Fe0.6Hf11.4P18.0O72.0 | 167 | 8.822 | 8.822 | 21.997 | 90 | 90 | 120 | 0.000107 | 10.1016/0167-2738(93)90387-i | No Match
6xc | Li6.6In0.6Hf11.4P18.0O72.0 | 167 | 8.831 | 8.831 | 22.036 | 90 | 90 | 120 | 5.13e-05 | 10.1016/0167-2738(93)90387-i | No Match
21m | Li6.6Lu0.6Hf11.4P18.0O72.0 | 167 | 8.839 | 8.839 | 22.046 | 90 | 90 | 120 | 5.88e-05 | 10.1016/0167-2738(93)90387-i | No Match
4k1 | Li6.6Sc0.6Hf11.4P18.0O72.0 | 167 | 8.837 | 8.837 | 21.965 | 90 | 90 | 120 | 2.45e-05 | 10.1016/0167-2738(93)90387-i | No Match
gzp | Li7.2Lu1.2Hf10.8P18.0O72.0 | 167 | 8.836 | 8.836 | 21.997 | 90 | 90 | 120 | 9.79e-05 | 10.1016/0167-2738(93)90387-i | No Match
lh8 | Li7.8Cr1.8Hf10.2P18.0O72.0 | 167 | 8.798 | 8.798 | 21.929 | 90 | 90 | 120 | 5.26e-07 | 10.1016/0167-2738(93)90387-i | No Match
ew5 | Li7.8Fe1.8Hf10.2P18.0O72.0 | 167 | 8.809 | 8.809 | 21.889 | 90 | 90 | 120 | 5.4e-05 | 10.1016/0167-2738(93)90387-i | No Match
9l3 | Li7.8In1.8Hf10.2P18.0O72.0 | 167 | 8.84 | 8.84 | 21.995 | 90 | 90 | 120 | 0.000142 | 10.1016/0167-2738(93)90387-i | No Match
jdk | Li7.8Lu1.8Hf10.2P18.0O72.0 | 167 | 8.843 | 8.843 | 21.995 | 90 | 90 | 120 | 3.56e-05 | 10.1016/0167-2738(93)90387-i | No Match
h8a | Li7.8Sc1.8Hf10.2P18.0O72.0 | 167 | 8.857 | 8.857 | 21.995 | 90 | 90 | 120 | 8.32e-05 | 10.1016/0167-2738(93)90387-i | No Match
jq7 | Li7.8Y1.8Hf10.2P18.0O72.0 | 167 | 8.835 | 8.835 | 21.957 | 90 | 90 | 120 | 3.19e-05 | 10.1016/0167-2738(93)90387-i | No Match
ylt | Li8.4In2.4Hf9.6P18.0O72.0 | 167 | 8.836 | 8.836 | 21.926 | 90 | 90 | 120 | 0.000142 | 10.1016/0167-2738(93)90387-i | No Match
gnq | Li8.4Lu2.4Hf9.6P18.0O72.0 | 167 | 8.877 | 8.877 | 21.946 | 90 | 90 | 120 | 2.06e-05 | 10.1016/0167-2738(93)90387-i | No Match
sso | Li8.4Y2.4Hf9.6P18.0O72.0 | 167 | 8.863 | 8.863 | 21.91 | 90 | 90 | 120 | 2.09e-05 | 10.1016/0167-2738(93)90387-i | No Match
lpx | Li6.9Y0.9Zr11.1P18.0O72.0 | 167 | 8.8727 | 8.8727 | 22.1578 | 90 | 90 | 120 | 7.1e-05 | 10.1016/j.jpowsour.2013.03.175 | Match
f7p | Li7.8Al1.2Y0.6Ti10.2P18.0O72.0 | 167 | 8.5054 | 8.5054 | 20.8247 | 90 | 90 | 120 | 0.00012 | 10.1016/j.ssi.2012.05.011 | No Match
l8t | Li7.8Al0.6Y1.2Ti10.2P18.0O72.0 | 167 | 8.5109 | 8.5109 | 20.8372 | 90 | 90 | 120 | 7.3e-05 | 10.1016/j.ssi.2012.05.011 | No Match
3tt | Li7.8Al0.9Y0.9Ti10.2P18.0O72.0 | 167 | 8.5069 | 8.5069 | 20.8226 | 90 | 90 | 120 | 1.9e-05 | 10.1016/j.ssi.2012.05.011 | No Match
za6 | Li6.6Al0.6Ge11.4P18.0O72.0 | 167 | 8.262 | 8.262 | 20.44 | 90 | 90 | 120 | 2.9e-06 | 10.1016/s0955-2219(99)00055-2 | No Match
ag1 | Li7.8Al1.8Ge10.2P18.0O72.0 | 167 | 8.274 | 8.274 | 20.53 | 90 | 90 | 120 | 3.9e-05 | 10.1016/s0955-2219(99)00055-2 | No Match
u5t | Li9.0Al3.0Ge9.0P18.0O72.0 | 167 | 8.25 | 8.25 | 20.56 | 90 | 90 | 120 | 0.00028 | 10.1016/s0955-2219(99)00055-2 | No Match
0y6 | Li9.6Al3.6Ge8.4P18.0O72.0 | 167 | 8.265 | 8.265 | 20.64 | 90 | 90 | 120 | 0.00014 | 10.1016/s0955-2219(99)00055-2 | No Match
yq2 | Li6.6Al0.6Ti11.4P18.0O72.0 | 167 | 8.508 | 8.508 | 20.855 | 90 | 90 | 120 | 3e-05 | 10.1016/s0955-2219(99)00055-2 | Close Match
kab | Li7.8Al1.8Ti10.2P18.0O72.0 | 167 | 8.498 | 8.498 | 20.896 | 90 | 90 | 120 | 3.75e-05 | 10.1016/S0955-2219(99)00055-2 | Close Match
tp2 | Li9.6Al3.6Ti8.4P18.0O72.0 | 167 | 8.479 | 8.479 | 20.981 | 90 | 90 | 120 | 2.3e-05 | 10.1016/s0955-2219(99)00055-2 | No Match
nf0 | Li9.0Al3.0Ti9.0P18.0O72.0 | 167 | 8.485 | 8.485 | 20.79 | 90 | 90 | 120 | 1.1e-05 | 10.1021/cm010528i | No Match
fkt | Li7.2La1.2Ti10.8P18.0O72.0 | 167 | 8.511 | 8.511 | 20.853 | 90 | 90 | 120 | 0.000528 | 10.1149/1.2096693 | No Match
ctg | Li7.8La1.8Ti10.2P18.0O72.0 | 167 | 8.512 | 8.512 | 20.854 | 90 | 90 | 120 | 0.000528 | 10.1149/1.2096693 | No Match
cmn | Li10.8Cr4.8Ti7.2P18.0O72.0 | 167 | 8.539 | 8.539 | 20.947 | 90 | 90 | 120 | 0.00024 | 10.1016/0167-2738(88)90291-3 | No Match
lc1 | Li7.2Al6.6Ta5.4P18.0O72.0 | 167 | 8.513 | 8.513 | 21.229 | 90 | 90 | 120 | 6.5e-07 | 10.1039/a807007e | No Match
sxv | Li6.0Al6.0Ta6.0P18.0O72.0 | 167 | 8.542 | 8.542 | 20.815 | 90 | 90 | 120 | 6.5e-07 | 10.1039/a807007e | No Match
4t5 | Li6.0Cr6.0Sb6.0P18.0O72.0 | 167 | 8.38 | 8.38 | 21.46 | 90 | 90 | 120 | 3.57e-10 | 10.1063/1.2357843 | No Match
smk | Li6.0Al6.0Sb6.0P18.0O72.0 | 167 | 8.24 | 8.24 | 21.13 | 90 | 90 | 120 | 3.17e-08 | 10.1063/1.2357843 | No Match
vtr | Li6.0Fe6.0Sb6.0P18.0O72.0 | 167 | 8.44 | 8.44 | 21.48 | 90 | 90 | 120 | 1.37e-06 | 10.1063/1.2357843 | No Match
dc8 | Li18.0Mg6.0P8.0O32.0F6.0 | 173 | 12.6159 | 12.6159 | 5.0082 | 90 | 90 | 120 | 1e-15 | 10.1039/c3ta15264b | Match
hai | Pb6.12Ca1.9Li1.96P6.0O24.0 | 176 | 9.679 | 9.679 | 7.113 | 90 | 90 | 120 | 1e-15 | 10.1006/jssc.2002.9596 | Match
ux3 | Li0.57Sm9.02Si6.0O25.82 | 176 | 9.4601 | 9.4601 | 6.9113 | 90 | 90 | 120 | 1e-15 | 10.1016/0167-2738(95)00240-5 | Match
tvf | Li12.0N8.0H16.0I4.0 | 186 | 7.09109 | 7.09109 | 11.5096 | 90 | 90 | 120 | 1e-05 | 10.1021/cm1006857 | Match
u8r | Ba3.0Li1.0Ta5.0Zr1.0Si4.0O26.0 | 189 | 9.0495 | 9.0495 | 7.8198 | 90 | 90 | 120 | 1e-15 | 10.1016/j.ssi.2015.08.011 | Match
gvd | Li3.0N1.0 | 191 | 3.648 | 3.648 | 3.875 | 90 | 90 | 120 | 0.0005767 | 10.1039/c0ee00052c | Match
uex | Fe4.0Na4.0K2.0Li6.0Si24.0O60.0 | 192 | 10.0617 | 10.0617 | 14.0832 | 90 | 90 | 120 | 1e-15 | 10.1016/j.jssc.2018.05.008 | Match
11b | Li6.0P2.0 | 194 | 4.273 | 4.273 | 7.594 | 90 | 90 | 120 | 0.000703 | 10.1016/0167-2738(89)90438-4 | Match
fft | Li6.0N2.0 | 194 | 3.552 | 3.552 | 6.311 | 90 | 90 | 120 | 0.0002085 | 10.1016/0167-2738(83)90045-0 | Match
lf5 | Li48.0Ba8.0La16.0Nb16.0O96.0 | 199 | 12.86 | 12.86 | 12.86 | 90 | 90 | 90 | 6e-06 | 10.1111/j.1551-2916.2005.00060.x | No Match
68u | Li40.0La24.0Nb16.0O96.0 | 199 | 12.762 | 12.762 | 12.762 | 90 | 90 | 90 | 8e-06 | 10.1111/j.1551-2916.2005.00060.x | Close Match
gyw | Li48.0Sr8.0La16.0Ta16.0O96.0 | 199 | 12.811 | 12.811 | 12.811 | 90 | 90 | 90 | 4.2e-06 | 10.1111/j.1551-2916.2005.00060.x | No Match
0v9 | Li44.0La24.0Nb14.0In2.0O96.0 | 199 | 12.821 | 12.821 | 12.821 | 90 | 90 | 90 | 2.4e-05 | 10.1016/j.jssc.2005.12.025 | No Match
qtc | Li44.0La22.0K2.0Nb16.0O96.0 | 199 | 12.7937 | 12.7937 | 12.7937 | 90 | 90 | 90 | 1.06e-05 | 10.1016/j.jssc.2005.12.025 | No Match
vy5 | K0.4Li3.6Sb4.0O12.0 | 201 | 9.681 | 9.681 | 9.681 | 90 | 90 | 90 | 1.36e-08 | 10.1016/0167-2738(81)90178-8 | Match
rwr | Li64.0Ge8.0P32.0 | 205 | 11.802 | 11.802 | 11.802 | 90 | 90 | 90 | 1.8e-05 | 10.1021/acs.chemmater.8b02759 | Match
pql | Li64.0Si8.0P32.0 | 205 | 11.7074 | 11.7074 | 11.7074 | 90 | 90 | 90 | 4.5e-05 | 10.1021/acs.chemmater.8b02759 | Match
br1 | Li48.0Al16.0N32.0 | 206 | 9.47 | 9.47 | 9.47 | 90 | 90 | 90 | 5e-08 | 10.1016/0167-2738(85)90106-7 | Close Match
dl7 | Li8.0Mg4.0Ti12.0O32.0 | 212 | 8.3774 | 8.3774 | 8.3774 | 90 | 90 | 90 | 1e-15 | 10.1039/a800234g | Match
i12 | Li8.0Co4.0Ti12.0O32.0 | 212 | 8.3766 | 8.3766 | 8.3766 | 90 | 90 | 90 | 1e-15 | 10.1039/a800234g | Match
aui | Li8.0Co4.0Ge12.0O32.0 | 212 | 8.2098 | 8.2098 | 8.2098 | 90 | 90 | 90 | 1e-15 | 10.1039/a800234g | Match
mfs | Li8.0Zn4.0Ge12.0O32.0 | 212 | 8.1961 | 8.1961 | 8.1961 | 90 | 90 | 90 | 1e-15 | 10.1039/a800234g | Match
jl4 | Li8.56Mg3.16Ti12.28O32.0 | 212 | 8.3792 | 8.3792 | 8.3792 | 90 | 90 | 90 | 6.56e-10 | 10.1016/j.ssi.2010.06.003 | Match
jkq | Li7.96Mg4.04Ti12.0O32.0 | 212 | 8.3806 | 8.3806 | 8.3806 | 90 | 90 | 90 | 1.53e-11 | 10.1016/j.ssi.2010.06.003 | Match
jy6 | Li24.0P4.0O20.0Cl4.0 | 216 | 8.2234 | 8.2234 | 8.2234 | 90 | 90 | 90 | 1e-09 | 10.1002/zaac.201000121 | Match
yav | Li8.0V4.0Cl16.0 | 216 | 10.377 | 10.377 | 10.377 | 90 | 90 | 90 | 6.95e-06 | 10.1016/0167-2738(83)90223-0 | Close Match
9yt | Li24.0P4.0S20.0Cl1.0Br3.0 | 216 | 9.953 | 9.953 | 9.953 | 90 | 90 | 90 | 0.00186 | 10.1021/jacs.7b06327 | Match
122 | Li24.0P4.0S20.0Cl4.0 | 216 | 9.898 | 9.898 | 9.898 | 90 | 90 | 90 | 0.00205 | 10.1021/jacs.7b06327 | Match
ij5 | Li24.0P4.0S20.0Cl2.0Br2.0 | 216 | 9.952 | 9.952 | 9.952 | 90 | 90 | 90 | 0.00333 | 10.1021/jacs.7b06327 | Match
6jf | Li24.0P4.0S20.0Br4.0 | 216 | 10.02 | 10.02 | 10.02 | 90 | 90 | 90 | 0.00115 | 10.1021/jacs.7b06327 | Match
ymc | Li24.0P4.0S20.0Br2.0I2.0 | 216 | 10.109 | 10.109 | 10.109 | 90 | 90 | 90 | 2.62e-05 | 10.1021/jacs.7b06327 | Match
ywe | Li24.0P4.0S20.0I4.0 | 216 | 10.181 | 10.181 | 10.181 | 90 | 90 | 90 | 1.3e-06 | 10.1021/jacs.7b06327 | Match
kgl | Li24.0P4.0S20.0Cl3.0Br1.0 | 216 | 9.8911 | 9.8911 | 9.8911 | 90 | 90 | 90 | 0.00226 | 10.1021/jacs.7b06327 | Match
vqj | Li24.0P4.0S20.0Br3.0I1.0 | 216 | 10.0336 | 10.0336 | 10.0336 | 90 | 90 | 90 | 0.000112 | 10.1021/jacs.7b06327 | Match
h82 | Li24.0P4.0S20.0Br1.0I3.0 | 216 | 10.1108 | 10.1108 | 10.1108 | 90 | 90 | 90 | 4.72e-06 | 10.1021/jacs.7b06327 | Match
9zr | Li24.0P4.0S20.0Br4.0 | 216 | 9.9773 | 9.9773 | 9.9773 | 90 | 90 | 90 | 0.000701 | 10.1039/c7ta08581h | Match
a8v | Li24.1P3.9Si0.1S20.0Br4.0 | 216 | 9.9819 | 9.9819 | 9.9819 | 90 | 90 | 90 | 0.000878 | 10.1039/c7ta08581h | Match
09w | Li24.2P3.8Si0.2S20.0Br4.0 | 216 | 9.9871 | 9.9871 | 9.9871 | 90 | 90 | 90 | 0.000437 | 10.1039/c7ta08581h | Match
x2v | Li24.3P3.7Si0.3S20.0Br4.0 | 216 | 9.9938 | 9.9938 | 9.9938 | 90 | 90 | 90 | 0.000873 | 10.1039/c7ta08581h | Match
bnh | Li24.4P3.8Si0.4S20.0Br4.0 | 216 | 10.0024 | 10.0024 | 10.0024 | 90 | 90 | 90 | 0.000799 | 10.1039/c7ta08581h | Match
x9d | Li24.5P3.5Si0.5S20.0Br4.0 | 216 | 10.0098 | 10.0098 | 10.0098 | 90 | 90 | 90 | 0.000902 | 10.1039/c7ta08581h | Match
ish | Li24.7P3.3Si0.7S20.0Br4.0 | 216 | 10.0193 | 10.0193 | 10.0193 | 90 | 90 | 90 | 0.000931 | 10.1039/c7ta08581h | Match
iiy | Li24.8P3.2Si0.8S20.0Br4.0 | 216 | 10.024 | 10.024 | 10.024 | 90 | 90 | 90 | 0.00169 | 10.1039/c7ta08581h | Match
3zo | Li24.9P3.1Si0.9S20.0Br4.0 | 216 | 10.0315 | 10.0315 | 10.0315 | 90 | 90 | 90 | 0.00108 | 10.1039/c7ta08581h | Match
vj7 | Li25.0P3.0Si1.0S20.0Br4.0 | 216 | 10.0365 | 10.0365 | 10.0365 | 90 | 90 | 90 | 0.00141 | 10.1039/c7ta08581h | Match
wsd | Li25.2P2.8Si1.2S20.0Br4.0 | 216 | 10.0521 | 10.0521 | 10.0521 | 90 | 90 | 90 | 0.00165 | 10.1039/c7ta08581h | Match
10s | Li25.4P2.6Si1.4S20.0Br4.0 | 216 | 10.0468 | 10.0468 | 10.0468 | 90 | 90 | 90 | 0.00234 | 10.1039/c7ta08581h | Match
fkj | Li26.0P2.0Si2.0S20.0Br4.0 | 216 | 10.0521 | 10.0521 | 10.0521 | 90 | 90 | 90 | 0.00219 | 10.1039/c7ta08581h | Match
24k | Li28.0Ge12.0P4.0S48.0 | 216 | 9.80192 | 9.80192 | 9.80192 | 90 | 90 | 90 | 0.00011 | 10.1016/j.jssc.2016.12.001 | Match
tt3 | Li24.0P4.0S20.0Cl4.0 | 216 | 9.8397 | 9.8397 | 9.8397 | 90 | 90 | 90 | 0.0013 | 10.1016/j.ssi.2012.06.008 | No Match
nig | Li24.0P4.0S20.0Br4.0 | 216 | 9.988 | 9.988 | 9.988 | 90 | 90 | 90 | 0.00277 | 10.1021/acs.inorgchem.8b02443 | Match
z16 | Li24.0P4.0S19.6Se0.4Br4.0 | 216 | 9.9902 | 9.9902 | 9.9902 | 90 | 90 | 90 | 0.0032 | 10.1021/acs.inorgchem.8b02443 | Match
hbz | Li24.0P4.0S19.2Se0.8Br4.0 | 216 | 9.9946 | 9.9946 | 9.9946 | 90 | 90 | 90 | 0.00392 | 10.1021/acs.inorgchem.8b02443 | Match
uut | Li24.0P4.0S18.8Se1.2Br4.0 | 216 | 9.9974 | 9.9974 | 9.9974 | 90 | 90 | 90 | 0.00362 | 10.1021/acs.inorgchem.8b02443 | Match
cju | Li24.0P4.0S18.4Se1.6Br4.0 | 216 | 10.0079 | 10.0079 | 10.0079 | 90 | 90 | 90 | 0.00364 | 10.1021/acs.inorgchem.8b02443 | Match
d9l | Li24.0P4.0S18.0Se2.0Br4.0 | 216 | 10.0176 | 10.0176 | 10.0176 | 90 | 90 | 90 | 0.00268 | 10.1021/acs.inorgchem.8b02443 | Match
96f | Li24.0P4.0S17.6Se2.4Br4.0 | 216 | 10.0259 | 10.0259 | 10.0259 | 90 | 90 | 90 | 0.00278 | 10.1021/acs.inorgchem.8b02443 | Match
1kq | Li24.0P4.0S17.2Se2.8Br4.0 | 216 | 10.0265 | 10.0265 | 10.0265 | 90 | 90 | 90 | 0.00301 | 10.1021/acs.inorgchem.8b02443 | Match
c6e | Li24.0P4.0S16.8Se3.2Br4.0 | 216 | 10.0332 | 10.0332 | 10.0332 | 90 | 90 | 90 | 0.00348 | 10.1021/acs.inorgchem.8b02443 | Match
t2c | Li24.0P4.0S16.4Se3.6Br4.0 | 216 | 10.0418 | 10.0418 | 10.0418 | 90 | 90 | 90 | 0.00382 | 10.1021/acs.inorgchem.8b02443 | Match
dlj | Li24.0P4.0S16.0Se4.0Br4.0 | 216 | 10.0522 | 10.0522 | 10.0522 | 90 | 90 | 90 | 0.00361 | 10.1021/acs.inorgchem.8b02443 | Match
w87 | Li24.0P4.0S20.0Br4.0 | 216 | 9.98 | 9.98 | 9.98 | 90 | 90 | 90 | 3.2e-05 | 10.1002/pssa.201001117 | Close Match
97p | Li24.0P4.0S20.0Cl4.0 | 216 | 9.85 | 9.85 | 9.85 | 90 | 90 | 90 | 3.3e-05 | 10.1002/pssa.201001117 | Close Match
p9u | Li24.0P4.0S20.0I4.0 | 216 | 10.142 | 10.142 | 10.142 | 90 | 90 | 90 | 0.00022 | 10.1002/pssa.201001117 | Close Match
5wz | Li24.0P4.0S20.0I4.0 | 216 | 10.1452 | 10.1452 | 10.1452 | 90 | 90 | 90 | 1.26e-06 | 10.1021/jacs.8b10282 | Close Match
5gj | Li24.4P3.6Ge0.4S20.0I4.0 | 216 | 10.1669 | 10.1669 | 10.1669 | 90 | 90 | 90 | 8.86e-06 | 10.1021/jacs.8b10282 | No Match
t17 | Li24.6P3.4Ge0.6S20.0I4.0 | 216 | 10.1805 | 10.1805 | 10.1805 | 90 | 90 | 90 | 3.93e-05 | 10.1021/jacs.8b10282 | No Match
kf7 | Li24.8P3.2Ge0.8S20.0I4.0 | 216 | 10.1847 | 10.1847 | 10.1847 | 90 | 90 | 90 | 3.19e-05 | 10.1021/jacs.8b10282 | No Match
utv | Li25.0P3.0Ge1.0S20.0I4.0 | 216 | 10.1931 | 10.1931 | 10.1931 | 90 | 90 | 90 | 0.00015 | 10.1021/jacs.8b10282 | No Match
q9f | Li25.2P2.8Ge1.2S20.0I4.0 | 216 | 10.2058 | 10.2058 | 10.2058 | 90 | 90 | 90 | 0.00065 | 10.1021/jacs.8b10282 | No Match
5qw | Li25.6P2.4Ge1.6S20.0I4.0 | 216 | 10.2297 | 10.2297 | 10.2297 | 90 | 90 | 90 | 0.0015 | 10.1021/jacs.8b10282 | No Match
znj | Li26.0P2.0Ge2.0S20.0I4.0 | 216 | 10.2431 | 10.2431 | 10.2431 | 90 | 90 | 90 | 0.00186 | 10.1021/jacs.8b10282 | No Match
pa1 | Li26.4P1.6Ge2.4S20.0I4.0 | 216 | 10.2431 | 10.2431 | 10.2431 | 90 | 90 | 90 | 0.00521 | 10.1021/jacs.8b10282 | Close Match
lxk | Li26.8P1.2Ge2.8S20.0I4.0 | 216 | 10.2851 | 10.2851 | 10.2851 | 90 | 90 | 90 | 0.00554 | 10.1021/jacs.8b10282 | Match
1m8 | Li27.2P0.8Ge3.2S20.0I4.0 | 216 | 10.2998 | 10.2998 | 10.2998 | 90 | 90 | 90 | 0.00258 | 10.1021/jacs.8b10282 | Match
xnb | Li20.0P4.0S16.0B8.0H32.0 | 216 | 10.01 | 10.01 | 10.01 | 90 | 90 | 90 | 0.0018 | 10.1021/acsomega.8b00377 | No Match
ga9 | Li8.0Ce8.0B24.0H96.0Cl8.0 | 217 | 11.72 | 11.72 | 11.72 | 90 | 90 | 90 | 0.000103 | 10.1021/cm300792t | Match
240 | Li64.0Ge8.0P32.0 | 218 | 11.7831 | 11.7831 | 11.7831 | 90 | 90 | 90 | 8.6e-05 | 10.1021/acs.chemmater.8b02759 | Match
6l9 | Li32.0B56.0O96.0Cl8.0 | 219 | 12.167 | 12.167 | 12.167 | 90 | 90 | 90 | 2e-06 | 10.1107/s0567740877009443 | Match
mtr | Fe1.28La23.6Li45.44Zr16.0O96.0 | 220 | 12.9783 | 12.9783 | 12.9783 | 90 | 90 | 90 | 0.000935 | 10.1021/acs.chemmater.6b02516 | Match
s2v | Fe1.52La23.6Li44.56Zr16.0O96.0 | 220 | 12.9769 | 12.9769 | 12.9769 | 90 | 90 | 90 | 0.00138 | 10.1021/acs.chemmater.6b02516 | Match
4p7 | Li3.0Cl1.0O1.0 | 221 | 3.91 | 3.91 | 3.91 | 90 | 90 | 90 | 0.025 | 10.1039/c3ta15087a | Close Match
gas | Li0.31La0.63Ti0.9Co0.1O3.0 | 221 | 3.8845 | 3.8845 | 3.8845 | 90 | 90 | 90 | 0.00026 | 10.1016/j.mseb.2004.07.003 | Match
f5n | Li2.0O0.9H0.9F0.1Cl1.0 | 221 | 3.91 | 3.91 | 3.91 | 90 | 90 | 90 | 3.86e-05 | 10.1002/anie.201604554 | No Match
hx7 | Li2.0O1.0H1.0Br1.0 | 221 | 4.056 | 4.056 | 4.056 | 90 | 90 | 90 | 1.2e-06 | 10.1002/ange.201604554 | Close Match
lk8 | La0.55Li0.45Ti0.9Al0.1O3.0 | 221 | 3.8697 | 3.8697 | 3.8697 | 90 | 90 | 90 | 0.00151 | 10.1016/j.jallcom.2017.05.278 | Match
lud | La0.6Li0.4Ti0.8Al0.2O3.0 | 221 | 3.8617 | 3.8617 | 3.8617 | 90 | 90 | 90 | 0.000568 | 10.1016/j.jallcom.2017.05.278 | Match
vlm | La0.65Li0.35Ti0.7Al0.3O3.0 | 221 | 3.8594 | 3.8594 | 3.8594 | 90 | 90 | 90 | 0.000161 | 10.1016/j.jallcom.2017.05.278 | Match
gwu | La0.7Li0.3Ti0.6Al0.4O3.0 | 221 | 3.8472 | 3.8472 | 3.8472 | 90 | 90 | 90 | 1.04e-07 | 10.1016/j.jallcom.2017.05.278 | Match
oi4 | Li0.38Sr0.44Hf0.25Ta0.75O3.0 | 221 | 3.992 | 3.992 | 3.992 | 90 | 90 | 90 | 0.00038 | 10.1021/acsami.6b03070 | No Match
lcx | La0.6Sr0.06Li0.06Ti1.0O3.0 | 221 | 5.477 | 5.477 | 5.477 | 90 | 90 | 90 | 1.13e-05 | 10.1021/cm020609u | No Match
mam | La0.56Sr0.1Li0.1Ti1.0O3.0 | 221 | 5.481 | 5.481 | 5.481 | 90 | 90 | 90 | 1.37e-05 | 10.1021/cm020609u | No Match
0jx | La0.51Sr0.15Li0.15Ti1.0O3.0 | 221 | 5.489 | 5.489 | 5.489 | 90 | 90 | 90 | 5.3e-05 | 10.1021/cm020609u | No Match
lyq | La0.41Sr0.25Li0.25Ti1.0O3.0 | 221 | 5.495 | 5.495 | 5.495 | 90 | 90 | 90 | 7.64e-05 | 10.1021/cm020609u | No Match
2tt | La0.39Sr0.28Li0.28Ti1.0O3.0 | 221 | 5.497 | 5.497 | 5.497 | 90 | 90 | 90 | 6.04e-05 | 10.1021/cm020609u | No Match
xy0 | La0.36Sr0.3Li0.3Ti1.0O3.0 | 221 | 5.499 | 5.499 | 5.499 | 90 | 90 | 90 | 1.92e-05 | 10.1021/cm020609u | No Match
epv | La0.58Li0.27Ti1.0O3.0 | 221 | 3.8771 | 3.8771 | 3.8771 | 90 | 90 | 90 | 0.000832 | 10.1016/s0167-2738(98)00070-8 | No Match
v7r | La0.56Li0.33Ti1.0O3.0 | 221 | 3.8751 | 3.8751 | 3.8751 | 90 | 90 | 90 | 0.0013 | 10.1016/s0167-2738(98)00070-8 | No Match
yhc | La0.55Li0.36Ti1.0O3.0 | 221 | 3.8738 | 3.8738 | 3.8738 | 90 | 90 | 90 | 0.00154 | 10.1016/s0167-2738(98)00070-8 | No Match
q3c | La0.54Li0.39Ti1.0O3.0 | 221 | 3.8726 | 3.8726 | 3.8726 | 90 | 90 | 90 | 0.00125 | 10.1016/s0167-2738(98)00070-8 | No Match
pdv | La0.52Li0.45Ti1.0O3.0 | 221 | 3.8723 | 3.8723 | 3.8723 | 90 | 90 | 90 | 0.000785 | 10.1016/s0167-2738(98)00070-8 | No Match
sv7 | La0.51Li0.34Ti1.0O2.94 | 221 | 3.871 | 3.871 | 3.871 | 90 | 90 | 90 | 0.001 | 10.1016/0167-2738(94)90309-3 | No Match
qbb | Li3.0O1.0Br1.0 | 221 | 4.05 | 4.05 | 4.05 | 90 | 90 | 90 | 1.1e-06 | 10.1016/j.ssi.2015.11.027 | Close Match
o23 | Li0.25La0.25Ta1.0O3.0 | 221 | 3.9063 | 3.9063 | 3.9063 | 90 | 90 | 90 | 2.61e-05 | 10.1016/s0167-2738(98)00414-7 | No Match
w1l | Li0.5Sr0.5Cr0.25Ta0.75O3.0 | 221 | 3.9503 | 3.9503 | 3.9503 | 90 | 90 | 90 | 6e-05 | 10.1016/s0378-7753(97)02645-1 | No Match
jce | Li0.5Sr0.5Fe0.25Ta0.75O3.0 | 221 | 3.9639 | 3.9639 | 3.9639 | 90 | 90 | 90 | 0.0001 | 10.1016/s0378-7753(97)02645-1 | No Match
9ph | Li0.76La2.68Ti3.6Co0.4O12.0 | 225 | 7.7722 | 7.7722 | 7.7722 | 90 | 90 | 90 | 0.000108 | 10.1016/j.mseb.2004.07.003 | Match
kkn | Li24.0N4.0Br12.0 | 225 | 8.9334 | 8.9334 | 8.9334 | 90 | 90 | 90 | 1e-08 | 10.1016/j.jallcom.2015.01.082 | Close Match
m0v | Li10.72Ti13.28O32.0 | 227 | 8.362 | 8.362 | 8.362 | 90 | 90 | 90 | 6.03e-08 | 10.1016/j.ssi.2010.06.003 | Match
6du | Li10.14Mg0.8Ti13.07O32.0 | 227 | 8.3649 | 8.3649 | 8.3649 | 90 | 90 | 90 | 1.73e-08 | 10.1016/j.ssi.2010.06.003 | Match
u0c | Li9.6Mg1.6Ti12.8O32.0 | 227 | 8.3666 | 8.3666 | 8.3666 | 90 | 90 | 90 | 4.24e-09 | 10.1016/j.ssi.2010.06.003 | Match
xub | Li9.12Mg2.4Ti12.48O32.0 | 227 | 8.3703 | 8.3703 | 8.3703 | 90 | 90 | 90 | 1.51e-09 | 10.1016/j.ssi.2010.06.003 | Match
bjw | Li16.0Mn8.0Cl32.0 | 227 | 10.481 | 10.481 | 10.481 | 90 | 90 | 90 | 4.79e-06 | 10.1016/0167-2738(83)90223-0 | Close Match
dvn | Li16.0Mg8.0Cl32.0 | 227 | 10.416 | 10.416 | 10.416 | 90 | 90 | 90 | 6.24e-07 | 10.1016/0167-2738(83)90223-0 | Close Match
t3k | Li15.2Mn7.2Ga0.8Cl32.0 | 227 | 10.4881 | 10.4881 | 10.4881 | 90 | 90 | 90 | 2.37e-07 | 10.1016/s0167-2738(96)00592-9 | Match
uxi | Li13.2Mn5.2In2.8Cl32.0 | 227 | 10.4696 | 10.4696 | 10.4696 | 90 | 90 | 90 | 9.9e-08 | 10.1016/s0167-2738(96)00592-9 | Match
r5y | Li1.6Cd8.0Cl32.0 | 227 | 10.635 | 10.635 | 10.635 | 90 | 90 | 90 | 5.8e-07 | 10.1016/0025-5408(81)90142-2 | No Match
ek5 | Li8.0Sr8.0Nb16.0O48.0F8.0 | 227 | 10.4837 | 10.4837 | 10.4837 | 90 | 90 | 90 | 1e-15 | 10.2497/jjspm.65.26 | Match
xut | Li8.0Sr8.0Ta16.0O48.0F8.0 | 227 | 10.464 | 10.464 | 10.464 | 90 | 90 | 90 | 1e-15 | 10.2497/jjspm.65.26 | Match
ckw | Li8.0Sr7.2Nb16.0O48.0F6.4 | 227 | 10.4909 | 10.4909 | 10.4909 | 90 | 90 | 90 | 1e-15 | 10.2497/jjspm.65.26 | Match
yab | Li8.0Sr7.2Ta16.0O48.0F6.4 | 227 | 10.4687 | 10.4687 | 10.4687 | 90 | 90 | 90 | 1e-15 | 10.2497/jjspm.65.26 | Match
ysm | Li8.8Sr8.0Nb15.2Zr0.8O48.0F8.0 | 227 | 10.4885 | 10.4885 | 10.4885 | 90 | 90 | 90 | 1e-15 | 10.2497/jjspm.65.26 | Match
e81 | Li8.8Sr8.0Ta15.2Zr0.8O48.0F8.0 | 227 | 10.4699 | 10.4699 | 10.4699 | 90 | 90 | 90 | 1e-15 | 10.2497/jjspm.65.26 | Match
3qz | Li56.0La24.0Zr16.0O96.0 | 230 | 12.972 | 12.972 | 12.972 | 90 | 90 | 90 | 0.00012 | 10.1039/c2jm31413d | No Match
cjq | Li48.0Sr8.0La16.0Nb16.0O96.0 | 230 | 12.811 | 12.811 | 12.811 | 90 | 90 | 90 | 4.2e-06 | 10.1111/j.1551-2916.2005.00060.x | No Match
uaz | Li48.0Ca8.0La16.0Nb16.0O96.0 | 230 | 12.697 | 12.697 | 12.697 | 90 | 90 | 90 | 1.6e-06 | 10.1111/j.1551-2916.2005.00060.x | Close Match
aax | Li42.0Ba2.0La22.0Ta16.0O96.0 | 230 | 12.8427 | 12.8427 | 12.8427 | 90 | 90 | 90 | 7.41e-06 | 10.1007/s11581-007-0097-8 | No Match
o86 | Li44.0Ba4.0La20.0Ta16.0O96.0 | 230 | 12.8859 | 12.8859 | 12.8859 | 90 | 90 | 90 | 1.41e-05 | 10.1007/s11581-007-0097-8 | No Match
coi | Li50.0Ba10.0La14.0Ta16.0O96.0 | 230 | 12.9934 | 12.9934 | 12.9934 | 90 | 90 | 90 | 4.99e-05 | 10.1007/s11581-007-0097-8 | No Match
3vi | Li52.0Ba12.0La12.0Ta16.0O96.0 | 230 | 12.9855 | 12.9855 | 12.9855 | 90 | 90 | 90 | 3.08e-05 | 10.1007/s11581-007-0097-8 | No Match
vwn | Li54.0Ba14.0La10.0Ta16.0O96.0 | 230 | 12.9813 | 12.9813 | 12.9813 | 90 | 90 | 90 | 1.18e-05 | 10.1007/s11581-007-0097-8 | No Match
tlp | Li56.0Ba16.0La8.0Ta16.0O96.0 | 230 | 12.9646 | 12.9646 | 12.9646 | 90 | 90 | 90 | 2.85e-06 | 10.1007/s11581-007-0097-8 | No Match
ka6 | Li40.0La24.0Ta16.0O96.0 | 230 | 12.7814 | 12.7814 | 12.7814 | 90 | 90 | 90 | 6.61e-06 | 10.1007/s11581-007-0097-8 | Close Match
7o7 | Li48.0Ba8.0La16.0Ta16.0O96.0 | 230 | 12.9748 | 12.9748 | 12.9748 | 90 | 90 | 90 | 2.95e-05 | 10.1007/s11581-007-0097-8 | Close Match
d6f | Li56.0La24.0Zr15.12Al1.2O96.0 | 230 | 13 | 13 | 13 | 90 | 90 | 90 | 0.00034 | 10.1016/j.jpowsour.2013.03.049 | No Match
dvs | Li56.48La24.0Y0.48Zr15.52O96.0 | 230 | 12.9672 | 12.9672 | 12.9672 | 90 | 90 | 90 | 0.00081 | 10.1016/j.elecom.2011.08.014 | No Match
3o4 | Li50.0La24.0Zr16.0Ga2.0O96.0 | 230 | 12.971 | 12.971 | 12.971 | 90 | 90 | 90 | 0.00035 | 10.1016/j.matchemphys.2012.03.054 | No Match
kji | Li51.2La24.0Zr11.2Ta4.8O96.0 | 230 | 12.922 | 12.922 | 12.922 | 90 | 90 | 90 | 0.001 | 10.1039/c2jm31413d | Close Match
gdr | Li49.6La24.0Zr9.6Ta6.4O96.0 | 230 | 12.908 | 12.908 | 12.908 | 90 | 90 | 90 | 0.00032 | 10.1039/c2jm31413d | Close Match
v1q | Li54.4La24.0Zr14.4Ta1.6O96.0 | 230 | 12.978 | 12.978 | 12.978 | 90 | 90 | 90 | 0.00073 | 10.1149/2.024205esl | No Match
4vd | Li54.0La24.0Zr14.0Ta2.0O96.0 | 230 | 12.9801 | 12.9801 | 12.9801 | 90 | 90 | 90 | 0.00063 | 10.1149/2.024205esl | No Match
5xk | Li53.2La24.0Zr13.2Ta2.8O96.0 | 230 | 12.9591 | 12.9591 | 12.9591 | 90 | 90 | 90 | 0.00046 | 10.1149/2.024205esl | No Match
2wb | Li52.8La24.0Zr12.8Ta3.2O96.0 | 230 | 12.947 | 12.947 | 12.947 | 90 | 90 | 90 | 0.00047 | 10.1149/2.024205esl | Close Match
zfg | Li52.4La24.0Zr12.4Ta3.6O96.0 | 230 | 12.9489 | 12.9489 | 12.9489 | 90 | 90 | 90 | 0.0004 | 10.1149/2.024205esl | No Match
6hq | Li48.0La24.0Zr8.0Ta8.0O96.0 | 230 | 12.89 | 12.89 | 12.89 | 90 | 90 | 90 | 0.00035 | 10.1149/2.024205esl | No Match
hcm | Li40.0La24.0Ta16.0O96.0 | 230 | 12.8311 | 12.8311 | 12.8311 | 90 | 90 | 90 | 3.4e-05 | 10.1149/2.024205esl | Close Match
e6a | Li53.6La24.0Zr13.6Ta2.4O96.0 | 230 | 12.9721 | 12.9721 | 12.9721 | 90 | 90 | 90 | 0.00069 | 10.1149/2.024205esl | Close Match
g5q | Li52.0La24.0Zr12.0Ta4.0O96.0 | 230 | 12.9187 | 12.9187 | 12.9187 | 90 | 90 | 90 | 0.00028 | 10.1149/2.024205esl | Close Match
4ie | Li48.4Ga2.0La24.0Zr16.0O94.4F1.6 | 230 | 12.9689 | 12.9689 | 12.9689 | 90 | 90 | 90 | 0.00128 | 10.1021/acsami.8b17656 | Match
5z8 | Li45.76Al2.08La24.0Zr12.0W2.0O96.0 | 230 | 12.954 | 12.954 | 12.954 | 90 | 90 | 90 | 0.00049 | 10.1021/acs.chemmater.5b02429 | No Match
5d6 | Li54.4La24.0Zr15.2Mo0.8O96.0 | 230 | 12.9697 | 12.9697 | 12.9697 | 90 | 90 | 90 | 8e-05 | 10.1021/acs.inorgchem.5b01895 | No Match
ciq | Li52.8La24.0Zr14.4Mo1.6O96.0 | 230 | 12.969 | 12.969 | 12.969 | 90 | 90 | 90 | 0.000311 | 10.1021/acs.inorgchem.5b01895 | No Match
suz | Li51.2La24.0Zr13.6Mo2.4O96.0 | 230 | 12.9552 | 12.9552 | 12.9552 | 90 | 90 | 90 | 0.000369 | 10.1021/acs.inorgchem.5b01895 | No Match
1tk | Li49.6La24.0Zr12.8Mo3.2O96.0 | 230 | 12.9532 | 12.9532 | 12.9532 | 90 | 90 | 90 | 0.00034 | 10.1021/acs.inorgchem.5b01895 | No Match
9o6 | Li52.0La24.0Zr14.0Mo2.0O96.0 | 230 | 12.9556 | 12.9556 | 12.9556 | 90 | 90 | 90 | 0.000333 | 10.1021/acs.inorgchem.5b01895 | Match
r07 | Li54.0La24.0Zr15.0Te1.0O96.0 | 230 | 12.9469 | 12.9469 | 12.9469 | 90 | 90 | 90 | 0.00033 | 10.1016/j.jpowsour.2013.03.166 | No Match
uht | Li52.0La24.0Zr14.0Te2.0O96.0 | 230 | 12.9134 | 12.9134 | 12.9134 | 90 | 90 | 90 | 0.00102 | 10.1016/j.jpowsour.2013.03.166 | No Match
kbq | Li40.0La24.0Bi16.0O96.0 | 230 | 13.0652 | 13.0652 | 13.0652 | 90 | 90 | 90 | 1.9e-05 | 10.1016/j.mseb.2007.07.009 | Match
uw9 | Li48.0La16.0Sr8.0Bi16.0O96.0 | 230 | 13.0893 | 13.0893 | 13.0893 | 90 | 90 | 90 | 2e-05 | 10.1016/j.mseb.2007.07.009 | Match
vqu | Li40.0Nd24.0Sb16.0O96.0 | 230 | 12.6624 | 12.6624 | 12.6624 | 90 | 90 | 90 | 1.3e-07 | 10.1016/j.materresbull.2007.04.002 | Match
lpt | Li32.0Nd24.0Te8.0Sb8.0O96.0 | 230 | 12.6214 | 12.6214 | 12.6214 | 90 | 90 | 90 | 8.7e-09 | 10.1021/cm703677q | Match
xog | Li40.0La24.0Sb16.0O96.0 | 230 | 12.8566 | 12.8566 | 12.8566 | 90 | 90 | 90 | 7.8e-06 | 10.1016/j.materresbull.2007.10.035 | Match
bi3 | Li48.0Sr8.0La16.0Sb16.0O96.0 | 230 | 12.8933 | 12.8933 | 12.8933 | 90 | 90 | 90 | 6.3e-06 | 10.1016/j.materresbull.2007.10.035 | Match
gcj | Li48.0La16.0Ca8.0Nb16.0O96.0 | 230 | 12.7218 | 12.7218 | 12.7218 | 90 | 90 | 90 | 1.33e-06 | 10.1016/j.ssi.2008.01.047 | Match
20k | Li48.0La16.0Sr8.0Nb16.0O96.0 | 230 | 12.8308 | 12.8308 | 12.8308 | 90 | 90 | 90 | 3.69e-06 | 10.1016/j.ssi.2008.01.047 | Match
jej | Li48.0Ca8.0La16.0Ta16.0O96.0 | 230 | 12.725 | 12.725 | 12.725 | 90 | 90 | 90 | 2.2e-06 | 10.1016/j.ssi.2008.10.022 | Match
hud | Li48.0Ba8.0La16.0Ta16.0O96.0 | 230 | 13.001 | 13.001 | 13.001 | 90 | 90 | 90 | 1.3e-05 | 10.1016/j.ssi.2008.10.022 | Match
4uu | Li49.2La24.0Zr14.0Ta2.0Ga1.6O96.0 | 230 | 12.95 | 12.95 | 12.95 | 90 | 90 | 90 | 0.00041 | 10.1016/j.jpowsour.2012.01.131 | No Match
sdz | Li49.2La24.0Zr14.0Ta2.0Al1.6O96.0 | 230 | 12.95 | 12.95 | 12.95 | 90 | 90 | 90 | 0.00037 | 10.1016/j.jpowsour.2012.01.131 | No Match
7w5 | Li54.0La24.0Zr14.0Ta2.0O96.0 | 230 | 12.96 | 12.96 | 12.96 | 90 | 90 | 90 | 0.00087 | 10.1016/j.jpowsour.2012.01.131 | Close Match
etz | Li56.0La24.0Zr16.0O96.0 | 230 | 12.9727 | 12.9727 | 12.9727 | 90 | 90 | 90 | 1.97e-06 | 10.1039/c1cp22108f | Close Match
ner | Li48.0Ba8.0La16.0Ta16.0O96.0 | 230 | 12.995 | 12.995 | 12.995 | 90 | 90 | 90 | 1.69e-05 | 10.1016/j.materresbull.2012.04.032 | Match
z2s | Nd24.0Zr16.0Al4.0Li44.0O96.0 | 230 | 12.8158 | 12.8158 | 12.8158 | 90 | 90 | 90 | 3.9e-05 | 10.1039/c3ta13252h | Match
72f | Li50.08Al1.92La24.0Zr16.0O96.0 | 230 | 12.9633 | 12.9633 | 12.9633 | 90 | 90 | 90 | 0.00021 | 10.1016/j.ssi.2015.04.011 | Match
j5g | Li48.0La24.0Nb12.0Y4.0O96.0 | 230 | 12.9136 | 12.9136 | 12.9136 | 90 | 90 | 90 | 0.000188 | 10.1021/jp304737x | Match
dvb | Li41.6La24.0Nb15.2Y0.8O96.0 | 230 | 12.8216 | 12.8216 | 12.8216 | 90 | 90 | 90 | 6.39e-05 | 10.1021/jp304737x | Match
cti | Li43.2La24.0Nb14.4Y1.6O96.0 | 230 | 12.8306 | 12.8306 | 12.8306 | 90 | 90 | 90 | 6.74e-05 | 10.1021/jp304737x | Match
2d1 | Li44.0La24.0Nb14.0Y2.0O96.0 | 230 | 12.8582 | 12.8582 | 12.8582 | 90 | 90 | 90 | 9.18e-05 | 10.1021/jp304737x | Match
sqm | Li48.0Ba4.0Sr4.0La16.0Ta16.0O96.0 | 230 | 12.9205 | 12.9205 | 12.9205 | 90 | 90 | 90 | 7.1e-06 | 10.1021/am4060194 | Match
zxr | Li48.0Sr8.0La16.0Ta16.0O96.0 | 230 | 12.8464 | 12.8464 | 12.8464 | 90 | 90 | 90 | 5.4e-06 | 10.1021/am4060194 | Match
h89 | Li48.0Ba8.0La16.0Ta16.0O96.0 | 230 | 12.9973 | 12.9973 | 12.9973 | 90 | 90 | 90 | 1.5e-05 | 10.1021/am4060194 | Match
l9r | Li48.0Ca8.0La16.0Ta16.0O96.0 | 230 | 12.7088 | 12.7088 | 12.7088 | 90 | 90 | 90 | 2.2e-06 | 10.1021/am4060194 | Match
544 | Li48.0Ba8.0La16.0Ta16.0O96.0 | 199 | 12.946 | 12.946 | 12.946 | 90 | 90 | 90 | 4e-05 | 10.1002/adfm.200400044 | No Match
ps0 | Li48.0Sr8.0La16.0Ta16.0O96.0 | 199 | 12.808 | 12.808 | 12.808 | 90 | 90 | 90 | 7e-06 | 10.1002/adfm.200400044 | No Match
ueu | Li45.92La24.0Zr12.0Ta4.0O96.0 | 230 | 12.93 | 12.93 | 12.93 | 90 | 90 | 90 | 0.000903 | 10.1002/aenm.201570062¦10.1002/aenm.201500096 | Match
uwh | La24.0Li40.64Ta12.08Zr3.12O96.0 | 230 | 12.84 | 12.84 | 12.84 | 90 | 90 | 90 | 0.000103 | 10.1002/aenm.201570062¦10.1002/aenm.201500096 | Match
wa3 | Li51.2Al1.6La24Zr16O96 | 230 | 12.959 | 12.959 | 12.959 | 90 | 90 | 90 | 0.000254 | 10.1038/srep18053 | Match
l6h | Li49.6Al1.6La24Zr14.4Ta1.6O96 | 230 | 12.958 | 12.958 | 12.958 | 90 | 90 | 90 | 0.000614 | 10.1038/srep18053 | Match
gz8 | Li40.0La24.0Ta16.0O96.0 | 230 | 12.8176 | 12.8176 | 12.8176 | 90 | 90 | 90 | 1.59e-05 | 10.1021/acs.inorgchem.7b00816 | Match
419 | Li42.4La24.0Ta14.8Sm1.2O96.0 | 230 | 12.8108 | 12.8108 | 12.8108 | 90 | 90 | 90 | 7.11e-06 | 10.1021/acs.inorgchem.7b00816 | Match
c0g | Li44.0La24.0Ta14.0Sm2.0O96.0 | 230 | 12.8206 | 12.8206 | 12.8206 | 90 | 90 | 90 | 5.17e-06 | 10.1021/acs.inorgchem.7b00816 | Match
kbu | Li45.6La24.0Ta13.2Sm2.8O96.0 | 230 | 12.8309 | 12.8309 | 12.8309 | 90 | 90 | 90 | 2.15e-05 | 10.1021/acs.inorgchem.7b00816 | Match
fam | Li47.2La24.0Ta12.4Sm3.6O96.0 | 230 | 12.846 | 12.846 | 12.846 | 90 | 90 | 90 | 1.18e-05 | 10.1021/acs.inorgchem.7b00816 | Match
dae | Li48.8La24.0Ta11.6Sm4.4O96.0 | 230 | 12.8525 | 12.8525 | 12.8525 | 90 | 90 | 90 | 1.4e-05 | 10.1021/acs.inorgchem.7b00816 | Match
9p1 | Li56.0La24.0Zr16.0O96.0 | 230 | 12.9682 | 12.9682 | 12.9682 | 90 | 90 | 90 | 0.000569 | 10.1016/j.ssi.2010.12.010 | No Match
gkl | Li40.0La24.0Nb16.0O96.0 | 230 | 12.718 | 12.718 | 12.718 | 90 | 90 | 90 | 5.08e-06 | 10.1016/j.jpowsour.2011.05.031 | Close Match
ijh | Li40.0La24.0Nb15.6Y0.4O96.0 | 230 | 12.717 | 12.717 | 12.717 | 90 | 90 | 90 | 1.34e-05 | 10.1016/j.jpowsour.2011.05.031 | No Match
q46 | Li40.0La24.0Nb15.2Y0.8O96.0 | 230 | 12.717 | 12.717 | 12.717 | 90 | 90 | 90 | 1.44e-05 | 10.1016/j.jpowsour.2011.05.031 | No Match
8m3 | Li40.0La24.0Nb14.8Y1.2O96.0 | 230 | 12.732 | 12.732 | 12.732 | 90 | 90 | 90 | 5.71e-06 | 10.1016/j.jpowsour.2011.05.031 | No Match
zyx | Li40.0La24.0Nb14.4Y1.6O96.0 | 230 | 12.743 | 12.743 | 12.743 | 90 | 90 | 90 | 9.13e-06 | 10.1016/j.jpowsour.2011.05.031 | No Match
qvu | Li40.0La24.0Nb14.0Y2.0O96.0 | 230 | 12.717 | 12.717 | 12.717 | 90 | 90 | 90 | 9.68e-06 | 10.1016/j.jpowsour.2011.05.031 | No Match
v07 | La24.0Zr16.0Ga4.0Li44.0O96.0 | 230 | 12.9697 | 12.9697 | 12.9697 | 90 | 90 | 90 | 0.0001 | 10.1039/c2dt31318a | No Match
whw | Li54.4La24.0Zr14.4Sb1.6O96.0 | 230 | 12.9755 | 12.9755 | 12.9755 | 90 | 90 | 90 | 5.9e-05 | 10.1039/c3cp50991e | No Match
duf | Li52.8La24.0Zr12.8Sb3.2O96.0 | 230 | 12.9596 | 12.9596 | 12.9596 | 90 | 90 | 90 | 0.00077 | 10.1039/c3cp50991e | Close Match
dll | Li51.2La24.0Zr11.2Sb4.8O96.0 | 230 | 12.9518 | 12.9518 | 12.9518 | 90 | 90 | 90 | 0.00066 | 10.1039/c3cp50991e | No Match
i90 | Li49.6La24.0Zr9.6Sb6.4O96.0 | 230 | 12.9248 | 12.9248 | 12.9248 | 90 | 90 | 90 | 0.00045 | 10.1039/c3cp50991e | No Match
dm9 | Li48.0La24.0Zr8.0Sb8.0O96.0 | 230 | 12.9237 | 12.9237 | 12.9237 | 90 | 90 | 90 | 0.00026 | 10.1039/c3cp50991e | No Match
bqx | Li24.0Nd24.0Te16.0O96.0 | 230 | 12.5625 | 12.5625 | 12.5625 | 90 | 90 | 90 | 1e-15 | 10.1021/cm060992t | No Match
32j | Li56.0La24.0Hf16.0O96.0 | 230 | 12.938 | 12.938 | 12.938 | 90 | 90 | 90 | 0.00024 | 10.1007/s11581-010-0486-2 | No Match
z53 | Li52.8La24.0Zr12.8Ta3.2O96.0 | 230 | 12.9594 | 12.9594 | 12.9594 | 90 | 90 | 90 | 0.000313 | 10.1021/am503731h | No Match
8y4 | Li52.8La23.0Y1.0Zr12.8Ta3.2O96.0 | 230 | 12.9572 | 12.9572 | 12.9572 | 90 | 90 | 90 | 0.000317 | 10.1021/am503731h | No Match
ucw | Li52.8La22.0Y2.0Zr12.8Ta3.2O96.0 | 230 | 12.9506 | 12.9506 | 12.9506 | 90 | 90 | 90 | 0.000436 | 10.1021/am503731h | No Match
ff9 | Li52.8La20.0Y4.0Zr12.8Ta3.2O96.0 | 230 | 12.9479 | 12.9479 | 12.9479 | 90 | 90 | 90 | 0.000226 | 10.1021/am503731h | No Match
2mn | Li56.0La24.0Zr16.0O96.0 | 230 | 12.968 | 12.968 | 12.968 | 90 | 90 | 90 | 0.000511 | 10.1002/anie.200701144 | No Match
8ee | Li51.2Al1.52La24.0Zr16.0O94.4 | 230 | 12.972 | 12.972 | 12.972 | 90 | 90 | 90 | 0.00031 | 10.1016/j.jpowsour.2012.02.100 | No Match
8k7 | Li40.0La24.0Ta16.0O96.0 | 230 | 12.85 | 12.85 | 12.85 | 90 | 90 | 90 | 1.54e-06 | 10.1016/j.ssi.2009.11.015 | No Match
b7v | Li40.0La24.0Bi16.0O96.0 | 230 | 13.052 | 13.052 | 13.052 | 90 | 90 | 90 | 2.2e-05 | 10.1016/j.ssi.2017.03.030 | No Match
66a | Li54.0La24.0Zr14.0Nb2.0O96.0 | 230 | 12.9519 | 12.9519 | 12.9519 | 90 | 90 | 90 | 0.0008 | 10.1016/j.jpowsour.2010.11.089 | No Match
3rh | Li52.0La24.0Nb10.0Y6.0O96.0 | 230 | 12.9488 | 12.9488 | 12.9488 | 90 | 90 | 90 | 0.00027 | 10.1021/jp304737x | Match
kh3 | Li52.0La24.0Zr12.0Ta4.0O96.0 | 230 | 12.945 | 12.945 | 12.945 | 90 | 90 | 90 | 0.00092 | 10.1039/c2jm31413d | Close Match
zqx | Li52.8La24.0Zr12.8Ta3.2O96.0 | 230 | 12.948 | 12.948 | 12.948 | 90 | 90 | 90 | 0.00073 | 10.1039/c2jm31413d | No Match
o5q | Li54.4La24.0Zr14.4Ta1.6O96.0 | 230 | 12.964 | 12.964 | 12.964 | 90 | 90 | 90 | 0.00028 | 10.1039/c2jm31413d | Close Match
0ew | Li48.0La24.0Zr8.0Ta8.0O96.0 | 230 | 12.891 | 12.891 | 12.891 | 90 | 90 | 90 | 0.00016 | 10.1039/c2jm31413d | No Match
a6v | Li43.2La24.0Nb14.4Y6.0O96.0 | 230 | 12.9488 | 12.9488 | 12.9488 | 90 | 90 | 90 | 2.51e-05 | 10.1021/jp304737x | No Match
tbj | Li40.0La24.0Sb16.0O96.0 | 230 | 12.8467 | 12.8467 | 12.8467 | 90 | 90 | 90 | 3.33e-06 | 10.1016/j.ssi.2008.01.002 | Match
dbs | Li52.0La24.0Zr12.0Ta4.0O96.0 | 230 | 12.954 | 12.954 | 12.954 | 90 | 90 | 90 | 0.000794 | 10.3389/fenrg.2016.00028 | No Match
bt0 | Li52.0La23.6Ba0.4Zr11.6Ta4.4O96.0 | 230 | 12.949 | 12.949 | 12.949 | 90 | 90 | 90 | 0.000832 | 10.3389/fenrg.2016.00028 | No Match
dti | Li52.0La23.2Ba0.8Zr11.2Ta4.8O96.0 | 230 | 12.944 | 12.944 | 12.944 | 90 | 90 | 90 | 0.000834 | 10.3389/fenrg.2016.00028 | No Match
7gm | Li52.0La22.4Ba1.6Zr10.4Ta5.6O96.0 | 230 | 12.952 | 12.952 | 12.952 | 90 | 90 | 90 | 0.000631 | 10.3389/fenrg.2016.00028 | No Match
c71 | Li52.0La21.6Ba2.4Zr9.6Ta6.4O96.0 | 230 | 12.964 | 12.964 | 12.964 | 90 | 90 | 90 | 0.000492 | 10.3389/fenrg.2016.00028 | No Match
rgo | Li56.0La24.0Ta16.0O104.0 | 230 | 12.82 | 12.82 | 12.82 | 90 | 90 | 90 | 2.65e-06 | 10.1016/j.ssi.2009.07.002 | No Match
ar1 | Li16.0Sn4.0S12.0Se4.0 | 62 | 14.0934 | 8.07139 | 6.46112 | 90 | 90 | 90 | 7.5e-05 | 10.1021/acs.chemmater.0c04150 | Match
cz2 | Li16.0Sn4.0S4.0Se12.0 | 62 | 14.8164 | 8.16696 | 6.55387 | 90 | 90 | 90 | 9.5e-07 | 10.1021/acs.chemmater.0c04150 | Match
klr | Li16.0Sn4.0S8.0Se8.0 | 62 | 14.6276 | 8.07968 | 6.48252 | 90 | 90 | 90 | 3.6e-05 | 10.1021/acs.chemmater.0c04150 | Match
mn3 | Li16.0Sn4.0Se16.0 | 62 | 14.9826 | 8.25908 | 6.6279 | 90 | 90 | 90 | 4.5e-08 | 10.1021/acs.chemmater.0c04150 | Match
o0a | Li16.0Ge3.0Sn1.0Se16.0 | 62 | 14.7978 | 8.19907 | 6.50236 | 90 | 90 | 90 | 6e-06 | 10.1021/acs.chemmater.0c04150 | Match
qer | Li16.0Ge2.0Sn2.0Se16.0 | 62 | 14.8804 | 8.20822 | 6.54131 | 90 | 90 | 90 | 1.8e-06 | 10.1021/acs.chemmater.0c04150 | Match
aab | Li16.0Ge1.0Sn3.0Se16.0 | 62 | 14.9327 | 8.23052 | 6.58493 | 90 | 90 | 90 | 8.3e-07 | 10.1021/acs.chemmater.0c04150 | Match
1ty | Li16.0Ge4.0S12.0Se4.0 | 62 | 14.2504 | 7.85208 | 6.22238 | 90 | 90 | 90 | 8.5e-06 | 10.1021/acs.chemmater.0c04150 | Match
zv5 | Li16.0Ge4.0S8.0Se8.0 | 62 | 14.4026 | 7.9744 | 6.30594 | 90 | 90 | 90 | 2.8e-05 | 10.1021/acs.chemmater.0c04150 | Match
xk3 | Li16.0Ge4.0Se16.0 | 62 | 14.5953 | 8.22373 | 6.49299 | 90 | 90 | 90 | 5e-06 | 10.1021/acs.chemmater.0c04150 | Match
i4l | Li16.0Ge4.0S4.0Se12.0 | 62 | 14.4773 | 8.11467 | 6.41034 | 90 | 90 | 90 | 1.5e-05 | 10.1021/acs.chemmater.0c04150 | Match
zzr | Li20.0Ge2.0P4.0S24.0 | 137 | 8.6877 | 8.6877 | 12.5827 | 90 | 90 | 90 | 0.0076 | 10.1021/jacs.0c10735 | Match
kop | Li20.0Ge1.32Sn0.66P4.0S24.0 | 137 | 8.7068 | 8.7068 | 12.6394 | 90 | 90 | 90 | 0.0064 | 10.1021/jacs.0c10735 | Match
rty | Li20.0Ge0.66Sn1.32P4.0S24.0 | 137 | 8.7182 | 8.7182 | 12.6876 | 90 | 90 | 90 | 0.0048 | 10.1021/jacs.0c10735 | Match
kko | Li20.0Sn2.0P4.0S24.0 | 137 | 8.7297 | 8.7297 | 12.7428 | 90 | 90 | 90 | 0.0038 | 10.1021/jacs.0c10735 | Match